## Deg.of cure vs T(C) & t(s)
SAMPLE 1 |  | t | Ts | W/g | Actual W/g | Simpson's Rule |  | Midpoint t | Midpoint W/g | Indiv Areas | Total Area (J/g) | Degree of Cure | Degree of Cure | SAMPLE 2 |  | t | Ts | W/g | New W/g | Simpson's Rule |  | Midpoint t | Midpoint W/g | Indiv Areas | Total Area (J/g) | Degree of Cure | Degree of Cure | t | Ts | W/g | New W/g | Simpson's Rule |  | Midpoint t | Midpoint W/g | Indiv Areas | Total Area (J/g) | Degree of Cure | Degree of Cure
| 876 | 876 | 122.96 | -0.1375253 | 0 | A=(h/3)(yL+4yC+yR) | h | 876.5 | 0 | 0 | 84.06174 | 0 | 0 |  | 808 | 808 | 117.301 | -0.115813086 | 0.002686914 | A=(h/3)(yL+4yC+yR) | h | 808.5 | 0.002686914 | 0.002686914 | 92.40217 | 2.907847e-05 | 2.907847e-05 | 990 | 132.459 | -0.1364354 | 2.463415e-05 | A=(h/3)(yL+4yC+yR) | h | 990.5 | 2.463415e-05 | 2.463415e-05 | 67.4738 | 3.65092e-07 | 3.65092e-07
| 877 | 877 | 123.043 | -0.1375253 | 0 |  | 0.5 | 877.5 | 6.024096e-07 | 6.024096e-07 |  | 7.166276e-09 | 7.166276e-09 |  | 809 | 809 | 117.384 | -0.115813086 | 0.002686914 |  | 0.5 | 809.5 | 0.002685062 | 0.002685062 |  | 2.905843e-05 | 5.81369e-05 | 991 | 132.542 | -0.1364354 | 2.463415e-05 |  | 0.5 | 991.5 | 2.097561e-05 | 2.097561e-05 |  | 3.108704e-07 | 6.759624e-07
| 878 | 878 | 123.126 | -0.1375241 | 1.204819e-06 | *in terms of t* |  | 878.5 | 6.024096e-07 | 6.024096e-07 |  | 7.166276e-09 | 1.433255e-08 |  | 810 | 810 | 117.467 | -0.11581679 | 0.00268321 | *in terms of t* |  | 810.5 | 0.0026808025 | 0.0026808025 |  | 2.901233e-05 | 8.714924e-05 | 992 | 132.626 | -0.1364427 | 1.731707e-05 | *in terms of t* |  | 992.5 | 1.487805e-05 | 1.487805e-05 |  | 2.205011e-07 | 8.964635e-07
| 879 | 879 | 123.21 | -0.1375253 | 0 |  | h/3 | 879.5 | 2.409639e-06 | 2.409639e-06 |  | 2.86651e-08 | 4.299766e-08 |  | 811 | 811 | 117.551 | -0.115821605 | 0.002678395 |  | h/3 | 811.5 | 0.0026789505 | 0.0026789505 |  | 2.899229e-05 | 0.0001161415 | 993 | 132.709 | -0.1364476 | 1.243902e-05 |  | h/3 | 993.5 | 1.182927e-05 | 1.182927e-05 |  | 1.753165e-07 | 1.07178e-06
| 880 | 880 | 123.293 | -0.1375205 | 4.819277e-06 |  | 0.1666667 | 880.5 | 9.036145e-06 | 9.036145e-06 |  | 1.074941e-07 | 1.504918e-07 |  | 812 | 812 | 117.634 | -0.115820494 | 0.002679506 |  | 0.1666667 | 812.5 | 0.002677901 | 0.002677901 |  | 2.898093e-05 | 0.0001451225 | 994 | 132.792 | -0.1364488 | 1.121951e-05 |  | 0.1666667 | 994.5 | 1.182927e-05 | 1.182927e-05 |  | 1.753165e-07 | 1.247096e-06
| 881 | 881 | 123.376 | -0.137512 | 1.325301e-05 |  |  | 881.5 | 2.168675e-05 | 2.168675e-05 |  | 2.579859e-07 | 4.084777e-07 |  | 813 | 813 | 117.717 | -0.115823704 | 0.002676296 |  |  | 813.5 | 0.0026732095 | 0.0026732095 |  | 2.893016e-05 | 0.0001740526 | 995 | 132.876 | -0.1364476 | 1.243902e-05 |  |  | 995.5 | 1.487805e-05 | 1.487805e-05 |  | 2.205011e-07 | 1.467598e-06
| 882 | 882 | 123.46 | -0.1374952 | 3.012048e-05 |  |  | 882.5 | 3.975904e-05 | 3.975904e-05 |  | 4.729742e-07 | 8.81452e-07 |  | 814 | 814 | 117.801 | -0.115829877 | 0.002670123 |  |  | 814.5 | 0.0026677775 | 0.0026677775 |  | 2.887137e-05 | 0.000202924 | 996 | 132.959 | -0.1364427 | 1.731707e-05 |  |  | 996.5 | 2.463415e-05 | 2.463415e-05 |  | 3.65092e-07 | 1.83269e-06
| 883 | 883 | 123.543 | -0.1374759 | 4.939759e-05 |  |  | 883.5 | 5.843373e-05 | 5.843373e-05 |  | 6.951288e-07 | 1.576581e-06 |  | 815 | 815 | 117.884 | -0.115834568 | 0.002665432 |  |  | 815.5 | 0.0026671605 | 0.0026671605 |  | 2.88647e-05 | 0.0002317887 | 997 | 133.042 | -0.136428 | 3.195122e-05 |  |  | 997.5 | 4.04878e-05 | 4.04878e-05 |  | 6.000522e-07 | 2.432742e-06
| 884 | 884 | 123.626 | -0.1374578 | 6.746988e-05 |  |  | 884.5 | 7.409639e-05 | 7.409639e-05 |  | 8.81452e-07 | 2.458033e-06 |  | 816 | 816 | 117.967 | -0.115831111 | 0.002668889 |  |  | 816.5 | 0.0026676545 | 0.0026676545 |  | 2.887004e-05 | 0.0002606587 | 998 | 133.126 | -0.136411 | 4.902439e-05 |  |  | 998.5 | 5.512195e-05 | 5.512195e-05 |  | 8.169385e-07 | 3.24968e-06
| 885 | 885 | 123.71 | -0.1374446 | 8.072289e-05 |  |  | 885.5 | 8.554217e-05 | 8.554217e-05 |  | 1.017611e-06 | 3.475644e-06 |  | 817 | 817 | 118.051 | -0.11583358 | 0.00266642 |  |  | 817.5 | 0.00266463 | 0.00266463 |  | 2.883731e-05 | 0.000289496 | 999 | 133.209 | -0.1363988 | 6.121951e-05 |  |  | 999.5 | 7.829268e-05 | 7.829268e-05 |  | 1.160342e-06 | 4.410022e-06
| 886 | 886 | 123.793 | -0.1374349 | 9.036145e-05 |  |  | 886.5 | 9.39759e-05 | 9.39759e-05 |  | 1.117939e-06 | 4.593583e-06 |  | 818 | 818 | 118.134 | -0.11583716 | 0.00266284 |  |  | 818.5 | 0.002663272 | 0.002663272 |  | 2.882261e-05 | 0.0003183187 | 1000 | 133.292 | -0.1363646 | 9.536585e-05 |  |  | 1000.5 | 0.000107561 | 0.000107561 |  | 1.594115e-06 | 6.004137e-06
| 887 | 887 | 123.876 | -0.1374277 | 9.759036e-05 |  |  | 887.5 | 0.0001054217 | 0.0001054217 |  | 1.254098e-06 | 5.847681e-06 |  | 819 | 819 | 118.217 | -0.115836296 | 0.002663704 |  |  | 819.5 | 0.00266463 | 0.00266463 |  | 2.883731e-05 | 0.000347156 | 1001 | 133.376 | -0.1363402 | 0.0001197561 |  |  | 1001.5 | 0.000137439 | 0.000137439 |  | 2.036924e-06 | 8.041061e-06
| 888 | 888 | 123.96 | -0.137412 | 0.000113253 |  |  | 888.5 | 0.000123494 | 0.000123494 |  | 1.469087e-06 | 7.316768e-06 |  | 820 | 820 | 118.301 | -0.115834444 | 0.002665556 |  |  | 820.5 | 0.002665494 | 0.002665494 |  | 2.884666e-05 | 0.0003760026 | 1002 | 133.459 | -0.1363049 | 0.000155122 |  |  | 1002.5 | 0.0001752439 | 0.0001752439 |  | 2.597214e-06 | 1.063828e-05
| 889 | 889 | 124.043 | -0.1373916 | 0.0001337349 |  |  | 889.5 | 0.0001457831 | 0.0001457831 |  | 1.734239e-06 | 9.051007e-06 |  | 821 | 821 | 118.384 | -0.115834568 | 0.002665432 |  |  | 821.5 | 0.002664753 | 0.002664753 |  | 2.883864e-05 | 0.0004048413 | 1003 | 133.542 | -0.1362646 | 0.0001953659 |  |  | 1003.5 | 0.0002142683 | 0.0002142683 |  | 3.175578e-06 | 1.381385e-05
| 890 | 890 | 124.126 | -0.1373675 | 0.0001578313 |  |  | 890.5 | 0.0001728916 | 0.0001728916 |  | 2.056721e-06 | 1.110773e-05 |  | 822 | 822 | 118.467 | -0.115835926 | 0.002664074 |  |  | 822.5 | 0.0026674075 | 0.0026674075 |  | 2.886737e-05 | 0.0004337086 | 1004 | 133.626 | -0.1362268 | 0.0002331707 |  |  | 1004.5 | 0.0002526829 | 0.0002526829 |  | 3.744904e-06 | 1.755876e-05
| 891 | 891 | 124.21 | -0.1373373 | 0.0001879518 |  |  | 891.5 | 0.0002072289 | 0.0002072289 |  | 2.465199e-06 | 1.357293e-05 |  | 823 | 823 | 118.551 | -0.115829259 | 0.002670741 |  |  | 823.5 | 0.002676852 | 0.002676852 |  | 2.896958e-05 | 0.0004626782 | 1005 | 133.709 | -0.1361878 | 0.0002721951 |  |  | 1005.5 | 0.0002959756 | 0.0002959756 |  | 4.386526e-06 | 2.194528e-05
| 892 | 892 | 124.293 | -0.1372988 | 0.000226506 |  |  | 892.5 | 0.0002403614 | 0.0002403614 |  | 2.859344e-06 | 1.643227e-05 |  | 824 | 824 | 118.634 | -0.115817037 | 0.002682963 |  |  | 824.5 | 0.0026858025 | 0.0026858025 |  | 2.906644e-05 | 0.0004917447 | 1006 | 133.792 | -0.1361402 | 0.0003197561 |  |  | 1006.5 | 0.0003441463 | 0.0003441463 |  | 5.100444e-06 | 2.704573e-05
| 893 | 893 | 124.376 | -0.1372711 | 0.0002542169 |  |  | 893.5 | 0.0002650602 | 0.0002650602 |  | 3.153161e-06 | 1.958543e-05 |  | 825 | 825 | 118.717 | -0.115811358 | 0.002688642 |  |  | 825.5 | 0.00269142 | 0.00269142 |  | 2.912724e-05 | 0.0005208719 | 1007 | 133.876 | -0.1360915 | 0.0003685366 |  |  | 1007.5 | 0.0003910976 | 0.0003910976 |  | 5.796287e-06 | 3.284201e-05
| 894 | 894 | 124.459 | -0.1372494 | 0.0002759036 |  |  | 894.5 | 0.0002873494 | 0.0002873494 |  | 3.418314e-06 | 2.300375e-05 |  | 826 | 826 | 118.801 | -0.115805802 | 0.002694198 |  |  | 826.5 | 0.0026995065 | 0.0026995065 |  | 2.921475e-05 | 0.0005500867 | 1008 | 133.959 | -0.1360463 | 0.0004136585 |  |  | 1008.5 | 0.0004368293 | 0.0004368293 |  | 6.474057e-06 | 3.931607e-05
| 895 | 895 | 124.543 | -0.1372265 | 0.0002987952 |  |  | 895.5 | 0.0003126506 | 0.0003126506 |  | 3.719297e-06 | 2.672304e-05 |  | 827 | 827 | 118.884 | -0.115795185 | 0.002704815 |  |  | 827.5 | 0.0027190125 | 0.0027190125 |  | 2.942585e-05 | 0.0005795125 | 1009 | 134.042 | -0.136 | 0.00046 |  |  | 1009.5 | 0.0004862195 | 0.0004862195 |  | 7.206049e-06 | 4.652212e-05
| 896 | 896 | 124.626 | -0.1371988 | 0.000326506 |  |  | 896.5 | 0.0003445783 | 0.0003445783 |  | 4.09911e-06 | 3.082215e-05 |  | 828 | 828 | 118.967 | -0.11576679 | 0.00273321 |  |  | 828.5 | 0.0027424075 | 0.0027424075 |  | 2.967904e-05 | 0.0006091915 | 1010 | 134.126 | -0.1359476 | 0.000512439 |  |  | 1010.5 | 0.0005404878 | 0.0005404878 |  | 8.010336e-06 | 5.453246e-05
| 897 | 897 | 124.709 | -0.1371627 | 0.0003626506 |  |  | 897.5 | 0.0003759036 | 0.0003759036 |  | 4.471756e-06 | 3.529391e-05 |  | 829 | 829 | 119.051 | -0.115748395 | 0.002751605 |  |  | 829.5 | 0.002757531 | 0.002757531 |  | 2.984271e-05 | 0.0006390343 | 1011 | 134.209 | -0.1358915 | 0.0005685366 |  |  | 1011.5 | 0.0006014634 | 0.0006014634 |  | 8.914029e-06 | 6.344648e-05
| 898 | 898 | 124.793 | -0.1371361 | 0.0003891566 |  |  | 898.5 | 0.000396988 | 0.000396988 |  | 4.722576e-06 | 4.001649e-05 |  | 830 | 830 | 119.134 | -0.115736543 | 0.002763457 |  |  | 830.5 | 0.0027683335 | 0.0027683335 |  | 2.995962e-05 | 0.0006689939 | 1012 | 134.292 | -0.1358256 | 0.0006343902 |  |  | 1012.5 | 0.0006685366 | 0.0006685366 |  | 9.908091e-06 | 7.335458e-05
| 899 | 899 | 124.876 | -0.1371205 | 0.0004048193 |  |  | 899.5 | 0.0004174699 | 0.0004174699 |  | 4.966229e-06 | 4.498272e-05 |  | 831 | 831 | 119.217 | -0.11572679 | 0.00277321 |  |  | 831.5 | 0.0027840125 | 0.0027840125 |  | 3.01293e-05 | 0.0006991232 | 1013 | 134.376 | -0.1357573 | 0.0007026829 |  |  | 1013.5 | 0.0007404878 | 0.0007404878 |  | 1.097445e-05 | 8.432902e-05
| 900 | 900 | 124.959 | -0.1370952 | 0.0004301205 |  |  | 900.5 | 0.0004427711 | 0.0004427711 |  | 5.267213e-06 | 5.024993e-05 |  | 832 | 832 | 119.301 | -0.115705185 | 0.002794815 |  |  | 832.5 | 0.002809383 | 0.002809383 |  | 3.040386e-05 | 0.000729527 | 1014 | 134.459 | -0.1356817 | 0.0007782927 |  |  | 1014.5 | 0.0008167073 | 0.0008167073 |  | 1.210407e-05 | 9.643309e-05
| 901 | 901 | 125.043 | -0.1370699 | 0.0004554217 |  |  | 901.5 | 0.0004698795 | 0.0004698795 |  | 5.589695e-06 | 5.583962e-05 |  | 833 | 833 | 119.384 | -0.115676049 | 0.002823951 |  |  | 833.5 | 0.0028379015 | 0.0028379015 |  | 3.07125e-05 | 0.0007602395 | 1015 | 134.542 | -0.1356049 | 0.000855122 |  |  | 1015.5 | 0.0008941463 | 0.0008941463 |  | 1.325176e-05 | 0.0001096848
| 902 | 902 | 125.126 | -0.137041 | 0.0004843373 |  |  | 902.5 | 0.0004975904 | 0.0004975904 |  | 5.919344e-06 | 6.175897e-05 |  | 834 | 834 | 119.467 | -0.115648148 | 0.002851852 |  |  | 834.5 | 0.0028660495 | 0.0028660495 |  | 3.101712e-05 | 0.0007912567 | 1016 | 134.626 | -0.1355268 | 0.0009331707 |  |  | 1016.5 | 0.0009685366 | 0.0009685366 |  | 1.435426e-05 | 0.0001240391
| 903 | 903 | 125.209 | -0.1370145 | 0.0005108434 |  |  | 903.5 | 0.0005222892 | 0.0005222892 |  | 6.213161e-06 | 6.797213e-05 |  | 835 | 835 | 119.551 | -0.115619753 | 0.002880247 |  |  | 835.5 | 0.002894753 | 0.002894753 |  | 3.132776e-05 | 0.0008225844 | 1017 | 134.709 | -0.1354561 | 0.001003902 |  |  | 1017.5 | 0.001039268 | 0.001039268 |  | 1.540254e-05 | 0.0001394417
| 904 | 904 | 125.293 | -0.1369916 | 0.0005337349 |  |  | 904.5 | 0.00055 | 0.00055 |  | 6.54281e-06 | 7.451494e-05 |  | 836 | 836 | 119.634 | -0.115590741 | 0.002909259 |  |  | 836.5 | 0.0029187655 | 0.0029187655 |  | 3.158763e-05 | 0.000854172 | 1018 | 134.792 | -0.1353854 | 0.001074634 |  |  | 1018.5 | 0.00110878 | 0.00110878 |  | 1.643276e-05 | 0.0001558744
| 905 | 905 | 125.376 | -0.136959 | 0.0005662651 |  |  | 905.5 | 0.0005861446 | 0.0005861446 |  | 6.972787e-06 | 8.148773e-05 |  | 837 | 837 | 119.717 | -0.115571728 | 0.002928272 |  |  | 837.5 | 0.002938889 | 0.002938889 |  | 3.180541e-05 | 0.0008859775 | 1019 | 134.876 | -0.1353171 | 0.001142927 |  |  | 1019.5 | 0.001173415 | 0.001173415 |  | 1.739067e-05 | 0.0001732651
| 906 | 906 | 125.459 | -0.1369193 | 0.0006060241 |  |  | 906.5 | 0.000626506 | 0.000626506 |  | 7.452927e-06 | 8.894065e-05 |  | 838 | 838 | 119.801 | -0.115550494 | 0.002949506 |  |  | 838.5 | 0.002959938 | 0.002959938 |  | 3.203321e-05 | 0.0009180107 | 1020 | 134.959 | -0.1352561 | 0.001203902 |  |  | 1020.5 | 0.001235 | 0.001235 |  | 1.83034e-05 | 0.0001915685
| 907 | 907 | 125.543 | -0.1368783 | 0.000646988 |  |  | 907.5 | 0.0006710843 | 0.0006710843 |  | 7.983232e-06 | 9.692388e-05 |  | 839 | 839 | 119.884 | -0.11552963 | 0.00297037 |  |  | 839.5 | 0.002971111 | 0.002971111 |  | 3.215413e-05 | 0.0009501648 | 1021 | 135.042 | -0.1351939 | 0.001266098 |  |  | 1021.5 | 0.001296585 | 0.001296585 |  | 1.921613e-05 | 0.0002107846
| 908 | 908 | 125.626 | -0.1368301 | 0.0006951807 |  |  | 908.5 | 0.0007198795 | 0.0007198795 |  | 8.5637e-06 | 0.0001054876 |  | 840 | 840 | 119.967 | -0.115528148 | 0.002971852 |  |  | 840.5 | 0.002972346 | 0.002972346 |  | 3.216749e-05 | 0.0009823323 | 1022 | 135.126 | -0.1351329 | 0.001327073 |  |  | 1022.5 | 0.001358171 | 0.001358171 |  | 2.012886e-05 | 0.0002309135
| 909 | 909 | 125.709 | -0.1367807 | 0.0007445783 |  |  | 909.5 | 0.0007753012 | 0.0007753012 |  | 9.222997e-06 | 0.0001147106 |  | 841 | 841 | 120.051 | -0.11552716 | 0.00297284 |  |  | 841.5 | 0.002975309 | 0.002975309 |  | 3.219956e-05 | 0.001014532 | 1023 | 135.209 | -0.1350707 | 0.001389268 |  |  | 1023.5 | 0.001427683 | 0.001427683 |  | 2.115907e-05 | 0.0002520725
| 910 | 910 | 125.793 | -0.1367193 | 0.0008060241 |  |  | 910.5 | 0.0008379518 | 0.0008379518 |  | 9.96829e-06 | 0.0001246789 |  | 842 | 842 | 120.134 | -0.115522222 | 0.002977778 |  |  | 842.5 | 0.0029806175 | 0.0029806175 |  | 3.225701e-05 | 0.001046789 | 1024 | 135.292 | -0.1349939 | 0.001466098 |  |  | 1024.5 | 0.001503293 | 0.001503293 |  | 2.227965e-05 | 0.0002743522
| 911 | 911 | 125.876 | -0.1366554 | 0.0008698795 |  |  | 911.5 | 0.0008993976 | 0.0008993976 |  | 1.069925e-05 | 0.0001353781 |  | 843 | 843 | 120.217 | -0.115516543 | 0.002983457 |  |  | 843.5 | 0.0029824075 | 0.0029824075 |  | 3.227638e-05 | 0.001079065 | 1025 | 135.376 | -0.1349195 | 0.001540488 |  |  | 1025.5 | 0.001581951 | 0.001581951 |  | 2.344541e-05 | 0.0002977976
| 912 | 912 | 125.959 | -0.1365964 | 0.0009289157 |  |  | 912.5 | 0.0009548193 | 0.0009548193 |  | 1.135855e-05 | 0.0001467367 |  | 844 | 844 | 120.301 | -0.115518642 | 0.002981358 |  |  | 844.5 | 0.002982778 | 0.002982778 |  | 3.228039e-05 | 0.001111346 | 1026 | 135.459 | -0.1348366 | 0.001623415 |  |  | 1026.5 | 0.001667927 | 0.001667927 |  | 2.471962e-05 | 0.0003225172
| 913 | 913 | 126.043 | -0.1365446 | 0.0009807229 |  |  | 913.5 | 0.001008434 | 0.001008434 |  | 1.199635e-05 | 0.000158733 |  | 845 | 845 | 120.384 | -0.115515802 | 0.002984198 |  |  | 845.5 | 0.0029815435 | 0.0029815435 |  | 3.226703e-05 | 0.001143613 | 1027 | 135.542 | -0.1347476 | 0.001712439 |  |  | 1027.5 | 0.001768537 | 0.001768537 |  | 2.621071e-05 | 0.0003487279
| 914 | 914 | 126.126 | -0.1364892 | 0.001036145 |  |  | 914.5 | 0.001066265 | 0.001066265 |  | 1.268431e-05 | 0.0001714173 |  | 846 | 846 | 120.467 | -0.115521111 | 0.002978889 |  |  | 846.5 | 0.0029760495 | 0.0029760495 |  | 3.220757e-05 | 0.00117582 | 1028 | 135.626 | -0.1346354 | 0.001824634 |  |  | 1028.5 | 0.001878902 | 0.001878902 |  | 2.78464e-05 | 0.0003765743
| 915 | 915 | 126.209 | -0.1364289 | 0.001096386 |  |  | 915.5 | 0.001121084 | 0.001121084 |  | 1.333644e-05 | 0.0001847538 |  | 847 | 847 | 120.551 | -0.11552679 | 0.00297321 |  |  | 847.5 | 0.002980494 | 0.002980494 |  | 3.225567e-05 | 0.001208076 | 1029 | 135.709 | -0.1345268 | 0.001933171 |  |  | 1029.5 | 0.001988659 | 0.001988659 |  | 2.947305e-05 | 0.0004060474
| 916 | 916 | 126.293 | -0.1363795 | 0.001145783 |  |  | 916.5 | 0.001172892 | 0.001172892 |  | 1.395274e-05 | 0.0001987065 |  | 848 | 848 | 120.634 | -0.115512222 | 0.002987778 |  |  | 848.5 | 0.0029983335 | 0.0029983335 |  | 3.244874e-05 | 0.001240525 | 1030 | 135.793 | -0.1344159 | 0.002044146 |  |  | 1030.5 | 0.002099634 | 0.002099634 |  | 3.111777e-05 | 0.0004371651
| 917 | 917 | 126.376 | -0.1363253 | 0.0012 |  |  | 917.5 | 0.001231928 | 0.001231928 |  | 1.465503e-05 | 0.0002133615 |  | 849 | 849 | 120.717 | -0.115491111 | 0.003008889 |  |  | 849.5 | 0.003022284 | 0.003022284 |  | 3.270793e-05 | 0.001273233 | 1031 | 135.876 | -0.1343049 | 0.002155122 |  |  | 1031.5 | 0.002221585 | 0.002221585 |  | 3.292515e-05 | 0.0004700903
| 918 | 918 | 126.46 | -0.1362614 | 0.001263855 |  |  | 918.5 | 0.001298795 | 0.001298795 |  | 1.545049e-05 | 0.000228812 |  | 850 | 850 | 120.801 | -0.115464321 | 0.003035679 |  |  | 850.5 | 0.0030503085 | 0.0030503085 |  | 3.301122e-05 | 0.001306244 | 1032 | 135.959 | -0.134172 | 0.002288049 |  |  | 1032.5 | 0.002351463 | 0.002351463 |  | 3.485002e-05 | 0.0005049403
| 919 | 919 | 126.543 | -0.1361916 | 0.001333735 |  |  | 919.5 | 0.001371084 | 0.001371084 |  | 1.631044e-05 | 0.0002451225 |  | 851 | 851 | 120.884 | -0.115435062 | 0.003064938 |  |  | 851.5 | 0.003089753 | 0.003089753 |  | 3.34381e-05 | 0.001339682 | 1033 | 136.043 | -0.1340451 | 0.002414878 |  |  | 1033.5 | 0.002480732 | 0.002480732 |  | 3.676585e-05 | 0.0005417062
| 920 | 920 | 126.626 | -0.1361169 | 0.001408434 |  |  | 920.5 | 0.001444578 | 0.001444578 |  | 1.718473e-05 | 0.0002623072 |  | 852 | 852 | 120.967 | -0.115385432 | 0.003114568 |  |  | 852.5 | 0.0031328395 | 0.0031328395 |  | 3.390439e-05 | 0.001373586 | 1034 | 136.126 | -0.1339134 | 0.002546585 |  |  | 1034.5 | 0.002614268 | 0.002614268 |  | 3.874494e-05 | 0.0005804511
| 921 | 921 | 126.71 | -0.1360446 | 0.001480723 |  |  | 921.5 | 0.001519277 | 0.001519277 |  | 1.807335e-05 | 0.0002803806 |  | 853 | 853 | 121.051 | -0.115348889 | 0.003151111 |  |  | 853.5 | 0.003171111 | 0.003171111 |  | 3.431858e-05 | 0.001407905 | 1035 | 136.209 | -0.133778 | 0.002681951 |  |  | 1035.5 | 0.002753902 | 0.002753902 |  | 4.081439e-05 | 0.0006212655
| 922 | 922 | 126.793 | -0.1359675 | 0.001557831 |  |  | 922.5 | 0.001598193 | 0.001598193 |  | 1.901213e-05 | 0.0002993927 |  | 854 | 854 | 121.134 | -0.115308889 | 0.003191111 |  |  | 854.5 | 0.003212222 | 0.003212222 |  | 3.476349e-05 | 0.001442668 | 1036 | 136.293 | -0.1336341 | 0.002825854 |  |  | 1036.5 | 0.002898415 | 0.002898415 |  | 4.295615e-05 | 0.0006642216
| 923 | 923 | 126.876 | -0.1358867 | 0.001638554 |  |  | 923.5 | 0.001678916 | 0.001678916 |  | 1.997241e-05 | 0.0003193651 |  | 855 | 855 | 121.217 | -0.115266667 | 0.003233333 |  |  | 855.5 | 0.0032503085 | 0.0032503085 |  | 3.517567e-05 | 0.001477844 | 1037 | 136.376 | -0.133489 | 0.002970976 |  |  | 1037.5 | 0.003044756 | 0.003044756 |  | 4.512501e-05 | 0.0007093467
| 924 | 924 | 126.96 | -0.135806 | 0.001719277 |  |  | 924.5 | 0.001760843 | 0.001760843 |  | 2.094703e-05 | 0.0003403121 |  | 856 | 856 | 121.301 | -0.115232716 | 0.003267284 |  |  | 856.5 | 0.0032809875 | 0.0032809875 |  | 3.550769e-05 | 0.001513352 | 1038 | 136.459 | -0.1333415 | 0.003118537 |  |  | 1038.5 | 0.003192317 | 0.003192317 |  | 4.731195e-05 | 0.0007566586
| 925 | 925 | 127.043 | -0.1357229 | 0.00180241 |  |  | 925.5 | 0.001844578 | 0.001844578 |  | 2.194314e-05 | 0.0003622553 |  | 857 | 857 | 121.384 | -0.115205309 | 0.003294691 |  |  | 857.5 | 0.003307037 | 0.003307037 |  | 3.57896e-05 | 0.001549141 | 1039 | 136.543 | -0.1331939 | 0.003266098 |  |  | 1039.5 | 0.003341098 | 0.003341098 |  | 4.951696e-05 | 0.0008061756
| 926 | 926 | 127.126 | -0.1356386 | 0.001886747 |  |  | 926.5 | 0.001927711 | 0.001927711 |  | 2.293208e-05 | 0.0003851873 |  | 858 | 858 | 121.467 | -0.115180617 | 0.003319383 |  |  | 858.5 | 0.003333951 | 0.003333951 |  | 3.608087e-05 | 0.001585222 | 1040 | 136.626 | -0.1330439 | 0.003416098 |  |  | 1040.5 | 0.003487439 | 0.003487439 |  | 5.168582e-05 | 0.0008578614
| 927 | 927 | 127.21 | -0.1355566 | 0.001968675 |  |  | 927.5 | 0.002013855 | 0.002013855 |  | 2.395686e-05 | 0.0004091442 |  | 859 | 859 | 121.551 | -0.115151481 | 0.003348519 |  |  | 859.5 | 0.0033608025 | 0.0033608025 |  | 3.637147e-05 | 0.001621594 | 1041 | 136.71 | -0.1329012 | 0.00355878 |  |  | 1041.5 | 0.003630732 | 0.003630732 |  | 5.38095e-05 | 0.0009116709
| 928 | 928 | 127.293 | -0.1354663 | 0.002059036 |  |  | 928.5 | 0.002101807 | 0.002101807 |  | 2.500314e-05 | 0.0004341473 |  | 860 | 860 | 121.634 | -0.115126914 | 0.003373086 |  |  | 860.5 | 0.0033870985 | 0.0033870985 |  | 3.665605e-05 | 0.00165825 | 1042 | 136.793 | -0.1327573 | 0.003702683 |  |  | 1042.5 | 0.003777683 | 0.003777683 |  | 5.59874e-05 | 0.0009676583
| 929 | 929 | 127.376 | -0.1353807 | 0.002144578 |  |  | 929.5 | 0.002184337 | 0.002184337 |  | 2.598492e-05 | 0.0004601323 |  | 861 | 861 | 121.717 | -0.115098889 | 0.003401111 |  |  | 861.5 | 0.003414938 | 0.003414938 |  | 3.695734e-05 | 0.001695207 | 1043 | 136.876 | -0.1326073 | 0.003852683 |  |  | 1043.5 | 0.00393439 | 0.00393439 |  | 5.830989e-05 | 0.001025968
| 930 | 930 | 127.46 | -0.1353012 | 0.002224096 |  |  | 930.5 | 0.002264458 | 0.002264458 |  | 2.693803e-05 | 0.0004870703 |  | 862 | 862 | 121.801 | -0.115071235 | 0.003428765 |  |  | 862.5 | 0.0034375305 | 0.0034375305 |  | 3.720184e-05 | 0.001732409 | 1044 | 136.96 | -0.1324439 | 0.004016098 |  |  | 1044.5 | 0.004102073 | 0.004102073 |  | 6.079505e-05 | 0.001086763
| 931 | 931 | 127.543 | -0.1352205 | 0.002304819 |  |  | 931.5 | 0.002342169 | 0.002342169 |  | 2.786248e-05 | 0.0005149328 |  | 863 | 863 | 121.884 | -0.115053704 | 0.003446296 |  |  | 863.5 | 0.0034635185 | 0.0034635185 |  | 3.748309e-05 | 0.001769892 | 1045 | 137.043 | -0.132272 | 0.004188049 |  |  | 1045.5 | 0.004277073 | 0.004277073 |  | 6.338865e-05 | 0.001150152
| 932 | 932 | 127.626 | -0.1351458 | 0.002379518 |  |  | 932.5 | 0.002413253 | 0.002413253 |  | 2.87081e-05 | 0.0005436409 |  | 864 | 864 | 121.967 | -0.115019259 | 0.003480741 |  |  | 864.5 | 0.003500062 | 0.003500062 |  | 3.787857e-05 | 0.001807771 | 1046 | 137.126 | -0.1320939 | 0.004366098 |  |  | 1046.5 | 0.004456341 | 0.004456341 |  | 6.604551e-05 | 0.001216197
| 933 | 933 | 127.71 | -0.1350783 | 0.002446988 |  |  | 933.5 | 0.002480723 | 0.002480723 |  | 2.951072e-05 | 0.0005731516 |  | 865 | 865 | 122.051 | -0.114980617 | 0.003519383 |  |  | 865.5 | 0.003539568 | 0.003539568 |  | 3.830611e-05 | 0.001846077 | 1047 | 137.21 | -0.1319134 | 0.004546585 |  |  | 1047.5 | 0.004648415 | 0.004648415 |  | 6.889214e-05 | 0.00128509
| 934 | 934 | 127.793 | -0.1350108 | 0.002514458 |  |  | 934.5 | 0.002546386 | 0.002546386 |  | 3.029185e-05 | 0.0006034434 |  | 866 | 866 | 122.134 | -0.114940247 | 0.003559753 |  |  | 866.5 | 0.0035789505 | 0.0035789505 |  | 3.873232e-05 | 0.001884809 | 1048 | 137.293 | -0.1317098 | 0.004750244 |  |  | 1048.5 | 0.004845976 | 0.004845976 |  | 7.18201e-05 | 0.00135691
| 935 | 935 | 127.876 | -0.134947 | 0.002578313 |  |  | 935.5 | 0.002603012 | 0.002603012 |  | 3.096548e-05 | 0.0006344089 |  | 867 | 867 | 122.217 | -0.114901852 | 0.003598148 |  |  | 867.5 | 0.0036148765 | 0.0036148765 |  | 3.912112e-05 | 0.00192393 | 1049 | 137.377 | -0.1315183 | 0.004941707 |  |  | 1049.5 | 0.005044756 | 0.005044756 |  | 7.476614e-05 | 0.001431676
| 936 | 936 | 127.96 | -0.1348976 | 0.002627711 |  |  | 936.5 | 0.002662651 | 0.002662651 |  | 3.167494e-05 | 0.0006660839 |  | 868 | 868 | 122.301 | -0.114868395 | 0.003631605 |  |  | 868.5 | 0.003648827 | 0.003648827 |  | 3.948854e-05 | 0.001963419 | 1050 | 137.46 | -0.1313122 | 0.005147805 |  |  | 1050.5 | 0.005257561 | 0.005257561 |  | 7.792003e-05 | 0.001509596
| 937 | 937 | 128.043 | -0.1348277 | 0.00269759 |  |  | 937.5 | 0.002737952 | 0.002737952 |  | 3.257072e-05 | 0.0006986546 |  | 869 | 869 | 122.384 | -0.114833951 | 0.003666049 |  |  | 869.5 | 0.003681728 | 0.003681728 |  | 3.984461e-05 | 0.002003263 | 1051 | 137.543 | -0.1310927 | 0.005367317 |  |  | 1051.5 | 0.00548378 | 0.00548378 |  | 8.127273e-05 | 0.001590869
| 938 | 938 | 128.126 | -0.134747 | 0.002778313 |  |  | 938.5 | 0.002819277 | 0.002819277 |  | 3.353817e-05 | 0.0007321928 |  | 870 | 870 | 122.467 | -0.114802593 | 0.003697407 |  |  | 870.5 | 0.0037084565 | 0.0037084565 |  | 4.013387e-05 | 0.002043397 | 1052 | 137.627 | -0.1308598 | 0.005600244 |  |  | 1052.5 | 0.005724634 | 0.005724634 |  | 8.484232e-05 | 0.001675711
| 939 | 939 | 128.21 | -0.1346651 | 0.002860241 |  |  | 939.5 | 0.002904217 | 0.002904217 |  | 3.454862e-05 | 0.0007667414 |  | 871 | 871 | 122.551 | -0.114780494 | 0.003719506 |  |  | 871.5 | 0.0037293825 | 0.0037293825 |  | 4.036034e-05 | 0.002083757 | 1053 | 137.71 | -0.130611 | 0.005849024 |  |  | 1053.5 | 0.005978902 | 0.005978902 |  | 8.861072e-05 | 0.001764322
| 940 | 940 | 128.293 | -0.1345771 | 0.002948193 |  |  | 940.5 | 0.002989759 | 0.002989759 |  | 3.556623e-05 | 0.0008023076 |  | 872 | 872 | 122.634 | -0.114760741 | 0.003739259 |  |  | 872.5 | 0.00375537 | 0.00375537 |  | 4.064158e-05 | 0.002124399 | 1054 | 137.794 | -0.1303512 | 0.00610878 |  |  | 1054.5 | 0.006241707 | 0.006241707 |  | 9.250564e-05 | 0.001856827
| 941 | 941 | 128.376 | -0.134494 | 0.003031325 |  |  | 941.5 | 0.003077711 | 0.003077711 |  | 3.66125e-05 | 0.0008389201 |  | 873 | 873 | 122.717 | -0.114728519 | 0.003771481 |  |  | 873.5 | 0.0037855555 | 0.0037855555 |  | 4.096825e-05 | 0.002165367 | 1055 | 137.877 | -0.1300854 | 0.006374634 |  |  | 1055.5 | 0.006531951 | 0.006531951 |  | 9.680722e-05 | 0.001953634
| 942 | 942 | 128.46 | -0.1344012 | 0.003124096 |  |  | 942.5 | 0.003171687 | 0.003171687 |  | 3.773044e-05 | 0.0008766506 |  | 874 | 874 | 122.8 | -0.11470037 | 0.00379963 |  |  | 874.5 | 0.0038117905 | 0.0038117905 |  | 4.125218e-05 | 0.002206619 | 1056 | 137.96 | -0.1297707 | 0.006689268 |  |  | 1056.5 | 0.00683561 | 0.00683561 |  | 0.0001013076 | 0.002054942
| 943 | 943 | 128.543 | -0.134306 | 0.003219277 |  |  | 943.5 | 0.003269277 | 0.003269277 |  | 3.889138e-05 | 0.0009155419 |  | 875 | 875 | 122.884 | -0.114676049 | 0.003823951 |  |  | 875.5 | 0.0038430865 | 0.0038430865 |  | 4.159087e-05 | 0.00224821 | 1057 | 138.044 | -0.129478 | 0.006981951 |  |  | 1057.5 | 0.007128902 | 0.007128902 |  | 0.0001056544 | 0.002160596
| 944 | 944 | 128.626 | -0.134206 | 0.003319277 |  |  | 944.5 | 0.003369277 | 0.003369277 |  | 4.008098e-05 | 0.0009556229 |  | 876 | 876 | 122.967 | -0.114637778 | 0.003862222 |  |  | 876.5 | 0.003879938 | 0.003879938 |  | 4.198969e-05 | 0.0022902 | 1058 | 138.127 | -0.1291841 | 0.007275854 |  |  | 1058.5 | 0.007423415 | 0.007423415 |  | 0.0001100192 | 0.002270616
| 945 | 945 | 128.71 | -0.134106 | 0.003419277 |  |  | 945.5 | 0.003464458 | 0.003464458 |  | 4.121325e-05 | 0.0009968362 |  | 877 | 877 | 123.05 | -0.114602346 | 0.003897654 |  |  | 877.5 | 0.0039148765 | 0.0039148765 |  | 4.23678e-05 | 0.002332568 | 1059 | 138.211 | -0.128889 | 0.007570976 |  |  | 1059.5 | 0.007720366 | 0.007720366 |  | 0.0001144202 | 0.002385036
| 946 | 946 | 128.793 | -0.1340157 | 0.003509639 |  |  | 946.5 | 0.003548795 | 0.003548795 |  | 4.221653e-05 | 0.001039053 |  | 878 | 878 | 123.134 | -0.114567901 | 0.003932099 |  |  | 878.5 | 0.003946852 | 0.003946852 |  | 4.271385e-05 | 0.002375282 | 1060 | 138.294 | -0.1285902 | 0.007869756 |  |  | 1060.5 | 0.008025244 | 0.008025244 |  | 0.0001189387 | 0.002503974
| 947 | 947 | 128.877 | -0.1339373 | 0.003587952 |  |  | 947.5 | 0.00363494 | 0.00363494 |  | 4.324131e-05 | 0.001082294 |  | 879 | 879 | 123.217 | -0.114538395 | 0.003961605 |  |  | 879.5 | 0.0039764815 | 0.0039764815 |  | 4.30345e-05 | 0.002418316 | 1061 | 138.377 | -0.1282793 | 0.008180732 |  |  | 1061.5 | 0.008337439 | 0.008337439 |  | 0.0001235656 | 0.00262754
| 948 | 948 | 128.96 | -0.1338434 | 0.003681928 |  |  | 948.5 | 0.003725301 | 0.003725301 |  | 4.431625e-05 | 0.00112661 |  | 880 | 880 | 123.3 | -0.114508642 | 0.003991358 |  |  | 880.5 | 0.004010679 | 0.004010679 |  | 4.34046e-05 | 0.002461721 | 1062 | 138.461 | -0.1279659 | 0.008494146 |  |  | 1062.5 | 0.008649634 | 0.008649634 |  | 0.0001281925 | 0.002755733
| 949 | 949 | 129.043 | -0.1337566 | 0.003768675 |  |  | 949.5 | 0.003810241 | 0.003810241 |  | 4.53267e-05 | 0.001171937 |  | 881 | 881 | 123.384 | -0.11447 | 0.00403 |  |  | 881.5 | 0.0040528395 | 0.0040528395 |  | 4.386087e-05 | 0.002505582 | 1063 | 138.544 | -0.1276549 | 0.008805122 |  |  | 1063.5 | 0.008970976 | 0.008970976 |  | 0.0001329549 | 0.002888687
| 950 | 950 | 129.127 | -0.1336735 | 0.003851807 |  |  | 950.5 | 0.003893373 | 0.003893373 |  | 4.631564e-05 | 0.001218253 |  | 882 | 882 | 123.467 | -0.114424321 | 0.004075679 |  |  | 882.5 | 0.004100864 | 0.004100864 |  | 4.43806e-05 | 0.002549962 | 1064 | 138.628 | -0.1273232 | 0.009136829 |  |  | 1064.5 | 0.00930878 | 0.00930878 |  | 0.0001379614 | 0.003026649
| 951 | 951 | 129.21 | -0.1335904 | 0.00393494 |  |  | 951.5 | 0.003973494 | 0.003973494 |  | 4.726876e-05 | 0.001265521 |  | 883 | 883 | 123.551 | -0.114373951 | 0.004126049 |  |  | 883.5 | 0.004145185 | 0.004145185 |  | 4.486026e-05 | 0.002594822 | 1065 | 138.711 | -0.1269793 | 0.009480732 |  |  | 1065.5 | 0.009658171 | 0.009658171 |  | 0.0001431396 | 0.003169788
| 952 | 952 | 129.293 | -0.1335133 | 0.004012048 |  |  | 952.5 | 0.004053614 | 0.004053614 |  | 4.822187e-05 | 0.001313743 |  | 884 | 884 | 123.634 | -0.114335679 | 0.004164321 |  |  | 884.5 | 0.0041835185 | 0.0041835185 |  | 4.527511e-05 | 0.002640098 | 1066 | 138.795 | -0.1266244 | 0.00983561 |  |  | 1066.5 | 0.01001671 | 0.01001671 |  | 0.0001484533 | 0.003318242
| 953 | 953 | 129.377 | -0.1334301 | 0.004095181 |  |  | 953.5 | 0.004134337 | 0.004134337 |  | 4.918215e-05 | 0.001362925 |  | 885 | 885 | 123.717 | -0.114297284 | 0.004202716 |  |  | 885.5 | 0.00422179 | 0.00422179 |  | 4.56893e-05 | 0.002685787 | 1067 | 138.878 | -0.1262622 | 0.0101978 |  |  | 1067.5 | 0.01040085 | 0.01040085 |  | 0.0001541465 | 0.003472388
| 954 | 954 | 129.46 | -0.1333518 | 0.004173494 |  |  | 954.5 | 0.004213253 | 0.004213253 |  | 5.012094e-05 | 0.001413046 |  | 886 | 886 | 123.801 | -0.114259136 | 0.004240864 |  |  | 886.5 | 0.0042603705 | 0.0042603705 |  | 4.610682e-05 | 0.002731894 | 1068 | 138.961 | -0.1258561 | 0.0106039 |  |  | 1068.5 | 0.01080878 | 0.01080878 |  | 0.0001601923 | 0.003632581
| 955 | 955 | 129.543 | -0.1332723 | 0.004253012 |  |  | 955.5 | 0.004296386 | 0.004296386 |  | 5.110988e-05 | 0.001464156 |  | 887 | 887 | 123.884 | -0.114220123 | 0.004279877 |  |  | 887.5 | 0.004299568 | 0.004299568 |  | 4.653103e-05 | 0.002778425 | 1069 | 139.045 | -0.1254463 | 0.01101366 |  |  | 1069.5 | 0.01122098 | 0.01122098 |  | 0.0001663012 | 0.003798882
| 956 | 956 | 129.627 | -0.1331855 | 0.004339759 |  |  | 956.5 | 0.004379518 | 0.004379518 |  | 5.209883e-05 | 0.001516255 |  | 888 | 888 | 123.967 | -0.114180741 | 0.004319259 |  |  | 888.5 | 0.0043389505 | 0.0043389505 |  | 4.695724e-05 | 0.002825382 | 1070 | 139.128 | -0.1250317 | 0.01142829 |  |  | 1070.5 | 0.01163744 | 0.01163744 |  | 0.0001724734 | 0.003971355
| 957 | 957 | 129.71 | -0.133106 | 0.004419277 |  |  | 957.5 | 0.004455422 | 0.004455422 |  | 5.300178e-05 | 0.001569257 |  | 889 | 889 | 124.051 | -0.114141358 | 0.004358642 |  |  | 889.5 | 0.0043776545 | 0.0043776545 |  | 4.73761e-05 | 0.002872758 | 1071 | 139.212 | -0.1246134 | 0.01184659 |  |  | 1071.5 | 0.01207646 | 0.01207646 |  | 0.00017898 | 0.004150335
| 958 | 958 | 129.793 | -0.1330337 | 0.004491566 |  |  | 958.5 | 0.004530723 | 0.004530723 |  | 5.389756e-05 | 0.001623154 |  | 890 | 890 | 124.134 | -0.114103333 | 0.004396667 |  |  | 890.5 | 0.0044151235 | 0.0044151235 |  | 4.77816e-05 | 0.00292054 | 1072 | 139.295 | -0.1241537 | 0.01230634 |  |  | 1072.5 | 0.01253073 | 0.01253073 |  | 0.0001857125 | 0.004336048
| 959 | 959 | 129.877 | -0.1329554 | 0.00456988 |  |  | 959.5 | 0.004609639 | 0.004609639 |  | 5.483634e-05 | 0.001677991 |  | 891 | 891 | 124.217 | -0.11406642 | 0.00443358 |  |  | 891.5 | 0.004453827 | 0.004453827 |  | 4.820046e-05 | 0.00296874 | 1073 | 139.379 | -0.1237049 | 0.01275512 |  |  | 1073.5 | 0.01298256 | 0.01298256 |  | 0.0001924089 | 0.004528457
| 960 | 960 | 129.96 | -0.1328759 | 0.004649398 |  |  | 960.5 | 0.004687349 | 0.004687349 |  | 5.576079e-05 | 0.001733752 |  | 892 | 892 | 124.301 | -0.114025926 | 0.004474074 |  |  | 892.5 | 0.004496605 | 0.004496605 |  | 4.866341e-05 | 0.003017404 | 1074 | 139.462 | -0.12325 | 0.01321 |  |  | 1074.5 | 0.0134411 | 0.0134411 |  | 0.0001992047 | 0.004727661
| 961 | 961 | 130.043 | -0.1328 | 0.004725301 |  |  | 961.5 | 0.004759639 | 0.004759639 |  | 5.662075e-05 | 0.001790372 |  | 893 | 893 | 124.384 | -0.113980864 | 0.004519136 |  |  | 893.5 | 0.00454821 | 0.00454821 |  | 4.92219e-05 | 0.003066625 | 1075 | 139.546 | -0.1227878 | 0.0136722 |  |  | 1075.5 | 0.01391793 | 0.01391793 |  | 0.0002062716 | 0.004933933
| 962 | 962 | 130.127 | -0.1327313 | 0.004793976 |  |  | 962.5 | 0.004827108 | 0.004827108 |  | 5.742337e-05 | 0.001847796 |  | 894 | 894 | 124.467 | -0.113922716 | 0.004577284 |  |  | 894.5 | 0.004608889 | 0.004608889 |  | 4.987858e-05 | 0.003116504 | 1076 | 139.629 | -0.1222963 | 0.01416366 |  |  | 1076.5 | 0.01441561 | 0.01441561 |  | 0.0002136475 | 0.00514758
| 963 | 963 | 130.21 | -0.1326651 | 0.004860241 |  |  | 963.5 | 0.004893373 | 0.004893373 |  | 5.821166e-05 | 0.001906007 |  | 895 | 895 | 124.551 | -0.113859506 | 0.004640494 |  |  | 895.5 | 0.0046662965 | 0.0046662965 |  | 5.049986e-05 | 0.003167004 | 1077 | 139.713 | -0.1217924 | 0.01466756 |  |  | 1077.5 | 0.01492732 | 0.01492732 |  | 0.0002212313 | 0.005368812
| 964 | 964 | 130.293 | -0.1325988 | 0.004926506 |  |  | 964.5 | 0.004959639 | 0.004959639 |  | 5.899995e-05 | 0.001965007 |  | 896 | 896 | 124.634 | -0.113807901 | 0.004692099 |  |  | 896.5 | 0.0047162965 | 0.0047162965 |  | 5.104097e-05 | 0.003218045 | 1078 | 139.796 | -0.1212729 | 0.01518707 |  |  | 1078.5 | 0.01545049 | 0.01545049 |  | 0.000228985 | 0.005597797
| 965 | 965 | 130.377 | -0.1325325 | 0.004992771 |  |  | 965.5 | 0.005025301 | 0.005025301 |  | 5.978108e-05 | 0.002024788 |  | 897 | 897 | 124.717 | -0.113759506 | 0.004740494 |  |  | 897.5 | 0.004761605 | 0.004761605 |  | 5.153131e-05 | 0.003269576 | 1079 | 139.88 | -0.1207461 | 0.0157139 |  |  | 1079.5 | 0.01600933 | 0.01600933 |  | 0.0002372673 | 0.005835064
| 966 | 966 | 130.46 | -0.1324675 | 0.005057831 |  |  | 966.5 | 0.005087952 | 0.005087952 |  | 6.052637e-05 | 0.002085315 |  | 898 | 898 | 124.801 | -0.113717284 | 0.004782716 |  |  | 898.5 | 0.0048019755 | 0.0048019755 |  | 5.196821e-05 | 0.003321544 | 1080 | 139.963 | -0.1201552 | 0.01630476 |  |  | 1080.5 | 0.01659463 | 0.01659463 |  | 0.0002459419 | 0.006081006
| 967 | 967 | 130.543 | -0.1324072 | 0.005118072 |  |  | 967.5 | 0.005145181 | 0.005145181 |  | 6.120716e-05 | 0.002146522 |  | 899 | 899 | 124.884 | -0.113678765 | 0.004821235 |  |  | 899.5 | 0.0048401855 | 0.0048401855 |  | 5.238173e-05 | 0.003373926 | 1081 | 140.047 | -0.1195755 | 0.01688451 |  |  | 1081.5 | 0.01717963 | 0.01717963 |  | 0.0002546119 | 0.006335618
| 968 | 968 | 130.627 | -0.132353 | 0.005172289 |  |  | 968.5 | 0.0052 | 0.0052 |  | 6.18593e-05 | 0.002208381 |  | 900 | 900 | 124.967 | -0.113640864 | 0.004859136 |  |  | 900.5 | 0.0048803085 | 0.0048803085 |  | 5.281595e-05 | 0.003426742 | 1082 | 140.13 | -0.1189852 | 0.01747476 |  |  | 1082.5 | 0.0177764 | 0.0177764 |  | 0.0002634564 | 0.006599074
| 969 | 969 | 130.71 | -0.1322976 | 0.005227711 |  |  | 969.5 | 0.005257229 | 0.005257229 |  | 6.254009e-05 | 0.002270921 |  | 901 | 901 | 125.051 | -0.113598519 | 0.004901481 |  |  | 901.5 | 0.0049207405 | 0.0049207405 |  | 5.325352e-05 | 0.003479996 | 1083 | 140.214 | -0.118382 | 0.01807805 |  |  | 1083.5 | 0.01840939 | 0.01840939 |  | 0.0002728376 | 0.006871912
| 970 | 970 | 130.793 | -0.1322386 | 0.005286747 |  |  | 970.5 | 0.00531747 | 0.00531747 |  | 6.325672e-05 | 0.002334178 |  | 902 | 902 | 125.134 | -0.11356 | 0.00494 |  |  | 902.5 | 0.004954568 | 0.004954568 |  | 5.361961e-05 | 0.003533615 | 1084 | 140.297 | -0.1177193 | 0.01874073 |  |  | 1084.5 | 0.01906872 | 0.01906872 |  | 0.0002826092 | 0.007154521
| 971 | 971 | 130.877 | -0.1321771 | 0.005348193 |  |  | 971.5 | 0.005377711 | 0.005377711 |  | 6.397335e-05 | 0.002398151 |  | 903 | 903 | 125.217 | -0.113530864 | 0.004969136 |  |  | 903.5 | 0.0049903705 | 0.0049903705 |  | 5.400707e-05 | 0.003587622 | 1085 | 140.381 | -0.1170633 | 0.01939671 |  |  | 1085.5 | 0.01973165 | 0.01973165 |  | 0.0002924342 | 0.007446955
| 972 | 972 | 130.96 | -0.1321181 | 0.005407229 |  |  | 972.5 | 0.005439157 | 0.005439157 |  | 6.470431e-05 | 0.002462856 |  | 904 | 904 | 125.301 | -0.113488395 | 0.005011605 |  |  | 904.5 | 0.0050337655 | 0.0050337655 |  | 5.44767e-05 | 0.003642099 | 1086 | 140.464 | -0.1163934 | 0.02006659 |  |  | 1086.5 | 0.02040829 | 0.02040829 |  | 0.0003024625 | 0.007749418
| 973 | 973 | 131.043 | -0.1320542 | 0.005471084 |  |  | 973.5 | 0.005503614 | 0.005503614 |  | 6.54711e-05 | 0.002528327 |  | 905 | 905 | 125.384 | -0.113444074 | 0.005055926 |  |  | 905.5 | 0.0050759875 | 0.0050759875 |  | 5.493364e-05 | 0.003697033 | 1087 | 140.548 | -0.11571 | 0.02075 |  |  | 1087.5 | 0.02113311 | 0.02113311 |  | 0.0003132047 | 0.008062622
| 974 | 974 | 131.127 | -0.1319892 | 0.005536145 |  |  | 974.5 | 0.005569277 | 0.005569277 |  | 6.625222e-05 | 0.002594579 |  | 906 | 906 | 125.467 | -0.113403951 | 0.005096049 |  |  | 906.5 | 0.0051157405 | 0.0051157405 |  | 5.536386e-05 | 0.003752396 | 1088 | 140.631 | -0.1149438 | 0.02151622 |  |  | 1088.5 | 0.02189372 | 0.02189372 |  | 0.0003244773 | 0.0083871
| 975 | 975 | 131.21 | -0.1319229 | 0.00560241 |  |  | 975.5 | 0.005638554 | 0.005638554 |  | 6.707634e-05 | 0.002661655 |  | 907 | 907 | 125.551 | -0.113364568 | 0.005135432 |  |  | 907.5 | 0.0051557405 | 0.0051557405 |  | 5.579675e-05 | 0.003808193 | 1089 | 140.715 | -0.1141888 | 0.02227122 |  |  | 1089.5 | 0.02265457 | 0.02265457 |  | 0.0003357536 | 0.008722853
| 976 | 976 | 131.293 | -0.1318506 | 0.005674699 |  |  | 976.5 | 0.005710241 | 0.005710241 |  | 6.792913e-05 | 0.002729584 |  | 908 | 908 | 125.634 | -0.113323951 | 0.005176049 |  |  | 908.5 | 0.0051968515 | 0.0051968515 |  | 5.624166e-05 | 0.003864435 | 1090 | 140.798 | -0.1134221 | 0.02303793 |  |  | 1090.5 | 0.02342915 | 0.02342915 |  | 0.0003472332 | 0.009070086
| 977 | 977 | 131.377 | -0.1317795 | 0.005745783 |  |  | 977.5 | 0.005783735 | 0.005783735 |  | 6.880342e-05 | 0.002798388 |  | 909 | 909 | 125.717 | -0.113282346 | 0.005217654 |  |  | 909.5 | 0.005239259 | 0.005239259 |  | 5.670061e-05 | 0.003921135 | 1091 | 140.882 | -0.1126396 | 0.02382037 |  |  | 1091.5 | 0.02425878 | 0.02425878 |  | 0.0003595289 | 0.009429615
| 978 | 978 | 131.46 | -0.1317036 | 0.005821687 |  |  | 978.5 | 0.005862651 | 0.005862651 |  | 6.97422e-05 | 0.00286813 |  | 910 | 910 | 125.801 | -0.113239136 | 0.005260864 |  |  | 910.5 | 0.005281852 | 0.005281852 |  | 5.716156e-05 | 0.003978297 | 1092 | 140.965 | -0.1117628 | 0.0246972 |  |  | 1092.5 | 0.02512585 | 0.02512585 |  | 0.0003723794 | 0.009801995
| 979 | 979 | 131.544 | -0.1316217 | 0.005903614 |  |  | 979.5 | 0.005940964 | 0.005940964 |  | 7.067381e-05 | 0.002938804 |  | 911 | 911 | 125.884 | -0.11319716 | 0.00530284 |  |  | 911.5 | 0.0053233335 | 0.0053233335 |  | 5.761048e-05 | 0.004035908 | 1093 | 141.049 | -0.1109055 | 0.02555451 |  |  | 1093.5 | 0.02598787 | 0.02598787 |  | 0.0003851549 | 0.01018715
| 980 | 980 | 131.627 | -0.131547 | 0.005978313 |  |  | 980.5 | 0.006016265 | 0.006016265 |  | 7.15696e-05 | 0.003010373 |  | 912 | 912 | 125.967 | -0.113156173 | 0.005343827 |  |  | 912.5 | 0.005369506 | 0.005369506 |  | 5.811017e-05 | 0.004094018 | 1094 | 141.133 | -0.1100388 | 0.02642122 |  |  | 1094.5 | 0.02688152 | 0.02688152 |  | 0.0003983994 | 0.01058555
| 981 | 981 | 131.71 | -0.1314711 | 0.006054217 |  |  | 981.5 | 0.006093976 | 0.006093976 |  | 7.249405e-05 | 0.003082867 |  | 913 | 913 | 126.051 | -0.113104815 | 0.005395185 |  |  | 913.5 | 0.0054235185 | 0.0054235185 |  | 5.869471e-05 | 0.004152712 | 1095 | 141.216 | -0.1091182 | 0.02734183 |  |  | 1095.5 | 0.02783585 | 0.02783585 |  | 0.0004125431 | 0.01099809
| 982 | 982 | 131.794 | -0.1313916 | 0.006133735 |  |  | 982.5 | 0.006176506 | 0.006176506 |  | 7.347583e-05 | 0.003156343 |  | 914 | 914 | 126.134 | -0.113048148 | 0.005451852 |  |  | 914.5 | 0.0054810495 | 0.0054810495 |  | 5.931733e-05 | 0.00421203 | 1096 | 141.3 | -0.1081301 | 0.02832988 |  |  | 1096.5 | 0.02881152 | 0.02881152 |  | 0.0004270031 | 0.0114251
| 983 | 983 | 131.877 | -0.131306 | 0.006219277 |  |  | 983.5 | 0.006258434 | 0.006258434 |  | 7.445044e-05 | 0.003230794 |  | 915 | 915 | 126.217 | -0.112989753 | 0.005510247 |  |  | 915.5 | 0.0055394445 | 0.0055394445 |  | 5.994929e-05 | 0.004271979 | 1097 | 141.384 | -0.1071668 | 0.02929317 |  |  | 1097.5 | 0.02980305 | 0.02980305 |  | 0.0004416981 | 0.01186679
| 984 | 984 | 131.96 | -0.1312277 | 0.00629759 |  |  | 984.5 | 0.006336145 | 0.006336145 |  | 7.537489e-05 | 0.003306169 |  | 916 | 916 | 126.301 | -0.112931358 | 0.005568642 |  |  | 916.5 | 0.005599321 | 0.005599321 |  | 6.059729e-05 | 0.004332576 | 1098 | 141.467 | -0.1061471 | 0.03031293 |  |  | 1098.5 | 0.03084061 | 0.03084061 |  | 0.0004570753 | 0.01232387
| 985 | 985 | 132.044 | -0.1311506 | 0.006374699 |  |  | 985.5 | 0.006410241 | 0.006410241 |  | 7.625634e-05 | 0.003382425 |  | 917 | 917 | 126.384 | -0.11287 | 0.00563 |  |  | 917.5 | 0.0056651235 | 0.0056651235 |  | 6.130942e-05 | 0.004393886 | 1099 | 141.551 | -0.1050917 | 0.03136829 |  |  | 1099.5 | 0.03192726 | 0.03192726 |  | 0.00047318 | 0.01279705
| 986 | 986 | 132.127 | -0.1310795 | 0.006445783 |  |  | 986.5 | 0.00648012 | 0.00648012 |  | 7.708763e-05 | 0.003459513 |  | 918 | 918 | 126.467 | -0.112799753 | 0.005700247 |  |  | 918.5 | 0.005734568 | 0.005734568 |  | 6.206097e-05 | 0.004455947 | 1100 | 141.635 | -0.1039738 | 0.03248622 |  |  | 1100.5 | 0.03303354 | 0.03303354 |  | 0.0004895757 | 0.01328662
| 987 | 987 | 132.21 | -0.1310108 | 0.006514458 |  |  | 987.5 | 0.006551205 | 0.006551205 |  | 7.793325e-05 | 0.003537446 |  | 919 | 919 | 126.551 | -0.112731111 | 0.005768889 |  |  | 919.5 | 0.005794321 | 0.005794321 |  | 6.270763e-05 | 0.004518654 | 1101 | 141.718 | -0.1028791 | 0.03358085 |  |  | 1101.5 | 0.03414591 | 0.03414591 |  | 0.0005060618 | 0.01379269
| 988 | 988 | 132.294 | -0.1309373 | 0.006587952 |  |  | 988.5 | 0.006626506 | 0.006626506 |  | 7.882904e-05 | 0.003616275 |  | 920 | 920 | 126.634 | -0.112680247 | 0.005819753 |  |  | 920.5 | 0.0058464195 | 0.0058464195 |  | 6.327145e-05 | 0.004581926 | 1102 | 141.802 | -0.101749 | 0.03471098 |  |  | 1102.5 | 0.03527555 | 0.03527555 |  | 0.0005228036 | 0.01431549
| 989 | 989 | 132.377 | -0.1308602 | 0.00666506 |  |  | 989.5 | 0.006703614 | 0.006703614 |  | 7.974632e-05 | 0.003696021 |  | 921 | 921 | 126.717 | -0.112626914 | 0.005873086 |  |  | 921.5 | 0.005901358 | 0.005901358 |  | 6.386601e-05 | 0.004645792 | 1103 | 141.886 | -0.1006199 | 0.03584012 |  |  | 1103.5 | 0.03649951 | 0.03649951 |  | 0.0005409435 | 0.01485643
| 990 | 990 | 132.46 | -0.1307831 | 0.006742169 |  |  | 990.5 | 0.006778916 | 0.006778916 |  | 8.06421e-05 | 0.003776663 |  | 922 | 922 | 126.801 | -0.11257037 | 0.00592963 |  |  | 922.5 | 0.0059558025 | 0.0059558025 |  | 6.445522e-05 | 0.004710247 | 1104 | 141.969 | -0.0993011 | 0.0371589 |  |  | 1104.5 | 0.03778274 | 0.03778274 |  | 0.0005599617 | 0.01541639
| 991 | 991 | 132.544 | -0.1307096 | 0.006815663 |  |  | 991.5 | 0.006857229 | 0.006857229 |  | 8.157372e-05 | 0.003858237 |  | 923 | 923 | 126.884 | -0.112518025 | 0.005981975 |  |  | 923.5 | 0.006004321 | 0.006004321 |  | 6.49803e-05 | 0.004775227 | 1105 | 142.053 | -0.09805341 | 0.03840659 |  |  | 1105.5 | 0.03905396 | 0.03905396 |  | 0.0005788019 | 0.0159952
| 992 | 992 | 132.627 | -0.1306265 | 0.006898795 |  |  | 992.5 | 0.006939759 | 0.006939759 |  | 8.25555e-05 | 0.003940793 |  | 924 | 924 | 126.967 | -0.112473333 | 0.006026667 |  |  | 924.5 | 0.00605321 | 0.00605321 |  | 6.550939e-05 | 0.004840737 | 1106 | 142.137 | -0.09675866 | 0.03970134 |  |  | 1106.5 | 0.0403675 | 0.0403675 |  | 0.0005982692 | 0.01659347
| 993 | 993 | 132.71 | -0.1305446 | 0.006980723 |  |  | 993.5 | 0.007021084 | 0.007021084 |  | 8.352295e-05 | 0.004024316 |  | 925 | 925 | 127.051 | -0.112420247 | 0.006079753 |  |  | 925.5 | 0.006103889 | 0.006103889 |  | 6.605785e-05 | 0.004906795 | 1107 | 142.22 | -0.09542634 | 0.04103366 |  |  | 1107.5 | 0.04174037 | 0.04174037 |  | 0.0006186159 | 0.01721208
| 994 | 994 | 132.794 | -0.1304639 | 0.007061446 |  |  | 994.5 | 0.007101807 | 0.007101807 |  | 8.448323e-05 | 0.004108799 |  | 926 | 926 | 127.134 | -0.112371975 | 0.006128025 |  |  | 926.5 | 0.0061498765 | 0.0061498765 |  | 6.655554e-05 | 0.00497335 | 1108 | 142.304 | -0.09401293 | 0.04244707 |  |  | 1108.5 | 0.04315896 | 0.04315896 |  | 0.0006396403 | 0.01785172
| 995 | 995 | 132.877 | -0.1303831 | 0.007142169 |  |  | 995.5 | 0.007184337 | 0.007184337 |  | 8.546501e-05 | 0.004194264 |  | 927 | 927 | 127.217 | -0.112328272 | 0.006171728 |  |  | 927.5 | 0.0061991975 | 0.0061991975 |  | 6.708931e-05 | 0.005040439 | 1109 | 142.388 | -0.09258915 | 0.04387085 |  |  | 1109.5 | 0.04460451 | 0.04460451 |  | 0.0006610641 | 0.01851279
| 996 | 996 | 132.96 | -0.1302988 | 0.007226506 |  |  | 996.5 | 0.007269277 | 0.007269277 |  | 8.647545e-05 | 0.004280739 |  | 928 | 928 | 127.301 | -0.112273333 | 0.006226667 |  |  | 928.5 | 0.0062510495 | 0.0062510495 |  | 6.765046e-05 | 0.00510809 | 1110 | 142.472 | -0.09112183 | 0.04533817 |  |  | 1110.5 | 0.04608878 | 0.04608878 |  | 0.0006830618 | 0.01919585
| 997 | 997 | 133.044 | -0.1302133 | 0.007312048 |  |  | 997.5 | 0.007357229 | 0.007357229 |  | 8.752173e-05 | 0.004368261 |  | 929 | 929 | 127.384 | -0.112224568 | 0.006275432 |  |  | 929.5 | 0.00629821 | 0.00629821 |  | 6.816085e-05 | 0.005176251 | 1111 | 142.556 | -0.08962061 | 0.04683939 |  |  | 1111.5 | 0.04765274 | 0.04765274 |  | 0.0007062407 | 0.01990209
| 998 | 998 | 133.127 | -0.1301229 | 0.00740241 |  |  | 998.5 | 0.007449398 | 0.007449398 |  | 8.861817e-05 | 0.004456879 |  | 930 | 930 | 127.467 | -0.112179012 | 0.006320988 |  |  | 930.5 | 0.0063431485 | 0.0063431485 |  | 6.864718e-05 | 0.005244898 | 1112 | 142.639 | -0.0879939 | 0.0484661 |  |  | 1112.5 | 0.04927896 | 0.04927896 |  | 0.0007303422 | 0.02063243
| 999 | 999 | 133.21 | -0.1300289 | 0.007496386 |  |  | 999.5 | 0.007542771 | 0.007542771 |  | 8.972894e-05 | 0.004546608 |  | 931 | 931 | 127.551 | -0.112134691 | 0.006365309 |  |  | 931.5 | 0.0063881485 | 0.0063881485 |  | 6.913418e-05 | 0.005314032 | 1113 | 142.723 | -0.08636817 | 0.05009183 |  |  | 1113.5 | 0.05092433 | 0.05092433 |  | 0.0007547274 | 0.02138716
| 1000 | 1000 | 133.294 | -0.1299361 | 0.007589157 |  |  | 1000.5 | 0.007631325 | 0.007631325 |  | 9.078239e-05 | 0.00463739 |  | 932 | 932 | 127.634 | -0.112089012 | 0.006410988 |  |  | 932.5 | 0.0064324075 | 0.0064324075 |  | 6.961317e-05 | 0.005383645 | 1114 | 142.807 | -0.08470317 | 0.05175683 |  |  | 1114.5 | 0.05260561 | 0.05260561 |  | 0.0007796449 | 0.0221668
| 1001 | 1001 | 133.377 | -0.1298518 | 0.007673494 |  |  | 1001.5 | 0.007718072 | 0.007718072 |  | 9.181433e-05 | 0.004729205 |  | 933 | 933 | 127.717 | -0.112046173 | 0.006453827 |  |  | 933.5 | 0.0064753085 | 0.0064753085 |  | 7.007745e-05 | 0.005453723 | 1115 | 142.891 | -0.08300561 | 0.05345439 |  |  | 1115.5 | 0.05436866 | 0.05436866 |  | 0.0008057743 | 0.02297258
| 1002 | 1002 | 133.46 | -0.1297627 | 0.007762651 |  |  | 1002.5 | 0.007809036 | 0.007809036 |  | 9.289644e-05 | 0.004822101 |  | 934 | 934 | 127.801 | -0.11200321 | 0.00649679 |  |  | 934.5 | 0.0065175925 | 0.0065175925 |  | 7.053506e-05 | 0.005524258 | 1116 | 142.975 | -0.08117707 | 0.05528293 |  |  | 1116.5 | 0.05619433 | 0.05619433 |  | 0.0008328318 | 0.02380541
| 1003 | 1003 | 133.544 | -0.1296699 | 0.007855422 |  |  | 1003.5 | 0.007908434 | 0.007908434 |  | 9.407887e-05 | 0.00491618 |  | 935 | 935 | 127.884 | -0.111961605 | 0.006538395 |  |  | 935.5 | 0.006557284 | 0.006557284 |  | 7.096461e-05 | 0.005595222 | 1117 | 143.059 | -0.07935427 | 0.05710573 |  |  | 1117.5 | 0.05803762 | 0.05803762 |  | 0.0008601504 | 0.02466556
| 1004 | 1004 | 133.627 | -0.1295639 | 0.007961446 |  |  | 1004.5 | 0.008015663 | 0.008015663 |  | 9.535447e-05 | 0.005011535 |  | 936 | 936 | 127.967 | -0.111923827 | 0.006576173 |  |  | 936.5 | 0.0066001235 | 0.0066001235 |  | 7.142823e-05 | 0.005666651 | 1118 | 143.143 | -0.07749049 | 0.05896951 |  |  | 1118.5 | 0.05991921 | 0.05991921 |  | 0.0008880366 | 0.0255536
| 1005 | 1005 | 133.711 | -0.1294554 | 0.00806988 |  |  | 1005.5 | 0.008123494 | 0.008123494 |  | 9.663723e-05 | 0.005108172 |  | 937 | 937 | 128.051 | -0.111875926 | 0.006624074 |  |  | 937.5 | 0.006650679 | 0.006650679 |  | 7.197536e-05 | 0.005738626 | 1119 | 143.227 | -0.0755911 | 0.0608689 |  |  | 1119.5 | 0.0618603 | 0.0618603 |  | 0.0009168048 | 0.0264704
| 1006 | 1006 | 133.794 | -0.1293482 | 0.008177108 |  |  | 1006.5 | 0.008228313 | 0.008228313 |  | 9.788417e-05 | 0.005206056 |  | 938 | 938 | 128.134 | -0.111822716 | 0.006677284 |  |  | 938.5 | 0.006705926 | 0.006705926 |  | 7.257325e-05 | 0.005811199 | 1120 | 143.31 | -0.07360829 | 0.06285171 |  |  | 1120.5 | 0.06386915 | 0.06386915 |  | 0.0009465769 | 0.02741698
| 1007 | 1007 | 133.877 | -0.1292458 | 0.008279518 |  |  | 1007.5 | 0.00834759 | 0.00834759 |  | 9.930309e-05 | 0.005305359 |  | 939 | 939 | 128.217 | -0.111765432 | 0.006734568 |  |  | 939.5 | 0.0067735805 | 0.0067735805 |  | 7.330543e-05 | 0.005884505 | 1121 | 143.394 | -0.07157341 | 0.06488659 |  |  | 1121.5 | 0.06594756 | 0.06594756 |  | 0.0009773802 | 0.02839436
| 1008 | 1008 | 133.961 | -0.1291096 | 0.008415663 |  |  | 1008.5 | 0.008480723 | 0.008480723 |  | 0.0001008868 | 0.005406246 |  | 940 | 940 | 128.301 | -0.111687407 | 0.006812593 |  |  | 940.5 | 0.0068461115 | 0.0068461115 |  | 7.409038e-05 | 0.005958595 | 1122 | 143.478 | -0.06945146 | 0.06700854 |  |  | 1122.5 | 0.06811402 | 0.06811402 |  | 0.001009488 | 0.02940385
| 1009 | 1009 | 134.044 | -0.1289795 | 0.008545783 |  |  | 1009.5 | 0.008612651 | 0.008612651 |  | 0.0001024562 | 0.005508702 |  | 941 | 941 | 128.384 | -0.11162037 | 0.00687963 |  |  | 941.5 | 0.006909321 | 0.006909321 |  | 7.477445e-05 | 0.00603337 | 1123 | 143.562 | -0.06724049 | 0.06921951 |  |  | 1123.5 | 0.07036335 | 0.07036335 |  | 0.001042825 | 0.03044667
| 1010 | 1010 | 134.127 | -0.1288458 | 0.008679518 |  |  | 1010.5 | 0.00874759 | 0.00874759 |  | 0.0001040615 | 0.005612764 |  | 942 | 942 | 128.467 | -0.111560988 | 0.006939012 |  |  | 942.5 | 0.0069675305 | 0.0069675305 |  | 7.54044e-05 | 0.006108774 | 1124 | 143.646 | -0.0649528 | 0.0715072 |  |  | 1124.5 | 0.07264811 | 0.07264811 |  | 0.001076686 | 0.03152336
| 1011 | 1011 | 134.211 | -0.1287096 | 0.008815663 |  |  | 1011.5 | 0.008890361 | 0.008890361 |  | 0.0001057599 | 0.005718524 |  | 943 | 943 | 128.551 | -0.111503951 | 0.006996049 |  |  | 943.5 | 0.007028333 | 0.007028333 |  | 7.606243e-05 | 0.006184836 | 1125 | 143.73 | -0.06267098 | 0.07378902 |  |  | 1125.5 | 0.07497616 | 0.07497616 |  | 0.001111189 | 0.03263455
| 1012 | 1012 | 134.294 | -0.1285602 | 0.00896506 |  |  | 1012.5 | 0.009039759 | 0.009039759 |  | 0.0001075371 | 0.005826061 |  | 944 | 944 | 128.634 | -0.111439383 | 0.007060617 |  |  | 944.5 | 0.007091111 | 0.007091111 |  | 7.674182e-05 | 0.006261578 | 1126 | 143.815 | -0.06029671 | 0.07616329 |  |  | 1126.5 | 0.07737933 | 0.07737933 |  | 0.001146806 | 0.03378135
| 1013 | 1013 | 134.377 | -0.1284108 | 0.009114458 |  |  | 1013.5 | 0.009186747 | 0.009186747 |  | 0.0001092857 | 0.005935346 |  | 945 | 945 | 128.717 | -0.111378395 | 0.007121605 |  |  | 945.5 | 0.0071556175 | 0.0071556175 |  | 7.743993e-05 | 0.006339018 | 1127 | 143.899 | -0.05786463 | 0.07859537 |  |  | 1127.5 | 0.07989049 | 0.07989049 |  | 0.001184022 | 0.03496537
| 1014 | 1014 | 134.461 | -0.1282663 | 0.009259036 |  |  | 1014.5 | 0.00933012 | 0.00933012 |  | 0.0001109913 | 0.006046338 |  | 946 | 946 | 128.801 | -0.11131037 | 0.00718963 |  |  | 946.5 | 0.007222778 | 0.007222778 |  | 7.816676e-05 | 0.006417185 | 1128 | 143.983 | -0.05527439 | 0.08118561 |  |  | 1128.5 | 0.08249323 | 0.08249323 |  | 0.001222596 | 0.03618797
| 1015 | 1015 | 134.544 | -0.1281241 | 0.009401205 |  |  | 1015.5 | 0.009478313 | 0.009478313 |  | 0.0001127542 | 0.006159092 |  | 947 | 947 | 128.884 | -0.111244074 | 0.007255926 |  |  | 947.5 | 0.0072730865 | 0.0072730865 |  | 7.871121e-05 | 0.006495896 | 1129 | 144.067 | -0.05265915 | 0.08380085 |  |  | 1129.5 | 0.08515293 | 0.08515293 |  | 0.001262015 | 0.03744999
| 1016 | 1016 | 134.628 | -0.1279699 | 0.009555422 |  |  | 1016.5 | 0.009627108 | 0.009627108 |  | 0.0001145243 | 0.006273616 |  | 948 | 948 | 128.967 | -0.111209753 | 0.007290247 |  |  | 948.5 | 0.007310185 | 0.007310185 |  | 7.91127e-05 | 0.006575009 | 1130 | 144.151 | -0.049955 | 0.086505 |  |  | 1130.5 | 0.08789555 | 0.08789555 |  | 0.001302662 | 0.03875265
| 1017 | 1017 | 134.711 | -0.1278265 | 0.009698795 |  |  | 1017.5 | 0.009772289 | 0.009772289 |  | 0.0001162513 | 0.006389867 |  | 949 | 949 | 129.051 | -0.111169877 | 0.007330123 |  |  | 949.5 | 0.0073507405 | 0.0073507405 |  | 7.95516e-05 | 0.00665456 | 1131 | 144.235 | -0.0471739 | 0.0892861 |  |  | 1131.5 | 0.09070341 | 0.09070341 |  | 0.001344276 | 0.04009692
| 1018 | 1018 | 134.794 | -0.1276795 | 0.009845783 |  |  | 1018.5 | 0.009922892 | 0.009922892 |  | 0.0001180429 | 0.00650791 |  | 950 | 950 | 129.134 | -0.111128642 | 0.007371358 |  |  | 950.5 | 0.007391111 | 0.007391111 |  | 7.99885e-05 | 0.006734549 | 1132 | 144.319 | -0.04433927 | 0.09212073 |  |  | 1132.5 | 0.09356726 | 0.09356726 |  | 0.00138672 | 0.04148364
| 1019 | 1019 | 134.878 | -0.1275253 | 0.01 |  |  | 1019.5 | 0.01007952 | 0.01007952 |  | 0.0001199061 | 0.006627816 |  | 951 | 951 | 129.217 | -0.111089136 | 0.007410864 |  |  | 951.5 | 0.0074225925 | 0.0074225925 |  | 8.03292e-05 | 0.006814878 | 1133 | 144.404 | -0.04144622 | 0.09501378 |  |  | 1133.5 | 0.0964964 | 0.0964964 |  | 0.001430131 | 0.04291377
| 1020 | 1020 | 134.961 | -0.1273663 | 0.01015904 |  |  | 1020.5 | 0.01024036 | 0.01024036 |  | 0.0001218195 | 0.006749636 |  | 952 | 952 | 129.301 | -0.111065679 | 0.007434321 |  |  | 952.5 | 0.0074499385 | 0.0074499385 |  | 8.062515e-05 | 0.006895503 | 1134 | 144.488 | -0.03848098 | 0.09797902 |  |  | 1134.5 | 0.09949073 | 0.09949073 |  | 0.001474509 | 0.04438828
| 1021 | 1021 | 135.044 | -0.1272036 | 0.01032169 |  |  | 1021.5 | 0.01040301 | 0.01040301 |  | 0.0001237544 | 0.00687339 |  | 953 | 953 | 129.384 | -0.111034444 | 0.007465556 |  |  | 953.5 | 0.007481173 | 0.007481173 |  | 8.096318e-05 | 0.006976466 | 1135 | 144.572 | -0.03545756 | 0.1010024 |  |  | 1135.5 | 0.1026007 | 0.1026007 |  | 0.0015206 | 0.04590888
| 1022 | 1022 | 135.128 | -0.127041 | 0.01048434 |  |  | 1022.5 | 0.01056446 | 0.01056446 |  | 0.000125675 | 0.006999065 |  | 954 | 954 | 129.467 | -0.11100321 | 0.00749679 |  |  | 954.5 | 0.007511975 | 0.007511975 |  | 8.129652e-05 | 0.007057763 | 1136 | 144.657 | -0.0322611 | 0.1041989 |  |  | 1136.5 | 0.1058128 | 0.1058128 |  | 0.001568206 | 0.04747709
| 1023 | 1023 | 135.211 | -0.1268807 | 0.01064458 |  |  | 1023.5 | 0.01073675 | 0.01073675 |  | 0.0001277245 | 0.00712679 |  | 955 | 955 | 129.551 | -0.11097284 | 0.00752716 |  |  | 955.5 | 0.007550617 | 0.007550617 |  | 8.171472e-05 | 0.007139478 | 1137 | 144.741 | -0.02903329 | 0.1074267 |  |  | 1137.5 | 0.1090784 | 0.1090784 |  | 0.001616603 | 0.04909369
| 1024 | 1024 | 135.294 | -0.1266964 | 0.01082892 |  |  | 1024.5 | 0.01091807 | 0.01091807 |  | 0.0001298816 | 0.007256672 |  | 956 | 956 | 129.634 | -0.110925926 | 0.007574074 |  |  | 956.5 | 0.007598827 | 0.007598827 |  | 8.223646e-05 | 0.007221714 | 1138 | 144.825 | -0.02573 | 0.11073 |  |  | 1138.5 | 0.1124109 | 0.1124109 |  | 0.001665993 | 0.05075969
| 1025 | 1025 | 135.378 | -0.1265181 | 0.01100723 |  |  | 1025.5 | 0.01109699 | 0.01109699 |  | 0.00013201 | 0.007388681 |  | 957 | 957 | 129.717 | -0.11087642 | 0.00762358 |  |  | 957.5 | 0.0076464195 | 0.0076464195 |  | 8.275152e-05 | 0.007304466 | 1139 | 144.91 | -0.02236829 | 0.1140917 |  |  | 1139.5 | 0.1158557 | 0.1158557 |  | 0.001717048 | 0.05247673
| 1026 | 1026 | 135.461 | -0.1263386 | 0.01118675 |  |  | 1026.5 | 0.0112759 | 0.0112759 |  | 0.0001341384 | 0.00752282 |  | 958 | 958 | 129.801 | -0.110830741 | 0.007669259 |  |  | 958.5 | 0.007687901 | 0.007687901 |  | 8.320044e-05 | 0.007387666 | 1140 | 144.994 | -0.01884024 | 0.1176198 |  |  | 1140.5 | 0.1193994 | 0.1193994 |  | 0.001769567 | 0.0542463
| 1027 | 1027 | 135.545 | -0.1261602 | 0.01136506 |  |  | 1027.5 | 0.01146084 | 0.01146084 |  | 0.0001363384 | 0.007659158 |  | 959 | 959 | 129.884 | -0.110793457 | 0.007706543 |  |  | 959.5 | 0.007733642 | 0.007733642 |  | 8.369546e-05 | 0.007471362 | 1141 | 145.079 | -0.01528098 | 0.121179 |  |  | 1141.5 | 0.1229998 | 0.1229998 |  | 0.001822927 | 0.05606923
| 1028 | 1028 | 135.628 | -0.1259687 | 0.01155663 |  |  | 1028.5 | 0.01165181 | 0.01165181 |  | 0.0001386101 | 0.007797768 |  | 960 | 960 | 129.967 | -0.110739259 | 0.007760741 |  |  | 960.5 | 0.0077858025 | 0.0077858025 |  | 8.425995e-05 | 0.007555621 | 1142 | 145.163 | -0.01163938 | 0.1248206 |  |  | 1142.5 | 0.1266748 | 0.1266748 |  | 0.001877392 | 0.05794662
| 1029 | 1029 | 135.711 | -0.1257783 | 0.01174699 |  |  | 1029.5 | 0.01184699 | 0.01184699 |  | 0.000140932 | 0.0079387 |  | 961 | 961 | 130.051 | -0.110689136 | 0.007810864 |  |  | 961.5 | 0.007832531 | 0.007832531 |  | 8.476566e-05 | 0.007640387 | 1143 | 145.248 | -0.007931061 | 0.1285289 |  |  | 1143.5 | 0.1304478 | 0.1304478 |  | 0.00193331 | 0.05987993
| 1030 | 1030 | 135.795 | -0.1255783 | 0.01194699 |  |  | 1030.5 | 0.01205361 | 0.01205361 |  | 0.00014339 | 0.00808209 |  | 962 | 962 | 130.134 | -0.110645802 | 0.007854198 |  |  | 962.5 | 0.0078740745 | 0.0078740745 |  | 8.521526e-05 | 0.007725602 | 1144 | 145.332 | -0.004093402 | 0.1323666 |  |  | 1144.5 | 0.1343605 | 0.1343605 |  | 0.001991299 | 0.06187123
| 1031 | 1031 | 135.878 | -0.1253651 | 0.01216024 |  |  | 1031.5 | 0.01227831 | 0.01227831 |  | 0.000146063 | 0.008228153 |  | 963 | 963 | 130.217 | -0.110606049 | 0.007893951 |  |  | 963.5 | 0.0079140125 | 0.0079140125 |  | 8.564748e-05 | 0.00781125 | 1145 | 145.417 | -0.0001055289 | 0.1363545 |  |  | 1145.5 | 0.1384313 | 0.1384313 |  | 0.00205163 | 0.06392286
| 1032 | 1032 | 135.962 | -0.1251289 | 0.01239639 |  |  | 1032.5 | 0.01251024 | 0.01251024 |  | 0.0001488221 | 0.008376975 |  | 964 | 964 | 130.301 | -0.110565926 | 0.007934074 |  |  | 964.5 | 0.0079578395 | 0.0079578395 |  | 8.612178e-05 | 0.007897372 | 1146 | 145.501 | 0.004048122 | 0.1405081 |  |  | 1146.5 | 0.1426067 | 0.1426067 |  | 0.002113513 | 0.06603637
| 1033 | 1033 | 136.045 | -0.1249012 | 0.0126241 |  |  | 1033.5 | 0.01273735 | 0.01273735 |  | 0.0001515237 | 0.008528499 |  | 965 | 965 | 130.384 | -0.110518395 | 0.007981605 |  |  | 965.5 | 0.0080028395 | 0.0080028395 |  | 8.660878e-05 | 0.00798398 | 1147 | 145.586 | 0.008245341 | 0.1447053 |  |  | 1147.5 | 0.1468763 | 0.1468763 |  | 0.00217679 | 0.06821316
| 1034 | 1034 | 136.128 | -0.1246747 | 0.0128506 |  |  | 1034.5 | 0.01296386 | 0.01296386 |  | 0.0001542183 | 0.008682717 |  | 966 | 966 | 130.467 | -0.110475926 | 0.008024074 |  |  | 966.5 | 0.008044074 | 0.008044074 |  | 8.705504e-05 | 0.008071035 | 1148 | 145.671 | 0.0125872 | 0.1490472 |  |  | 1148.5 | 0.1512349 | 0.1512349 |  | 0.002241387 | 0.07045455
| 1035 | 1035 | 136.212 | -0.1244482 | 0.01307711 |  |  | 1035.5 | 0.0132012 | 0.0132012 |  | 0.0001570418 | 0.008839759 |  | 967 | 967 | 130.551 | -0.110435926 | 0.008064074 |  |  | 967.5 | 0.008080494 | 0.008080494 |  | 8.744918e-05 | 0.008158485 | 1149 | 145.755 | 0.01696256 | 0.1534226 |  |  | 1149.5 | 0.1556524 | 0.1556524 |  | 0.002306856 | 0.0727614
| 1036 | 1036 | 136.295 | -0.1242 | 0.0133253 |  |  | 1036.5 | 0.01344518 | 0.01344518 |  | 0.0001599441 | 0.008999703 |  | 968 | 968 | 130.634 | -0.110403086 | 0.008096914 |  |  | 968.5 | 0.0081101235 | 0.0081101235 |  | 8.776984e-05 | 0.008246254 | 1150 | 145.84 | 0.0214222 | 0.1578822 |  |  | 1150.5 | 0.160143 | 0.160143 |  | 0.00237341 | 0.07513481
| 1037 | 1037 | 136.379 | -0.1239602 | 0.01356506 |  |  | 1037.5 | 0.01368976 | 0.01368976 |  | 0.0001628536 | 0.009162557 |  | 969 | 969 | 130.717 | -0.110376667 | 0.008123333 |  |  | 969.5 | 0.0081382095 | 0.0081382095 |  | 8.807379e-05 | 0.008334328 | 1151 | 145.925 | 0.02594378 | 0.1624038 |  |  | 1151.5 | 0.1647306 | 0.1647306 |  | 0.002441401 | 0.07757621
| 1038 | 1038 | 136.462 | -0.1237108 | 0.01381446 |  |  | 1038.5 | 0.01394277 | 0.01394277 |  | 0.0001658635 | 0.00932842 |  | 970 | 970 | 130.801 | -0.110346914 | 0.008153086 |  |  | 970.5 | 0.008168333 | 0.008168333 |  | 8.83998e-05 | 0.008422728 | 1152 | 146.01 | 0.03059744 | 0.1670574 |  |  | 1152.5 | 0.1694487 | 0.1694487 |  | 0.002511325 | 0.08008754
| 1039 | 1039 | 136.545 | -0.1234542 | 0.01407108 |  |  | 1039.5 | 0.0142 | 0.0142 |  | 0.0001689235 | 0.009497344 |  | 971 | 971 | 130.884 | -0.11031642 | 0.00818358 |  |  | 971.5 | 0.0081908025 | 0.0081908025 |  | 8.864297e-05 | 0.008511371 | 1153 | 146.094 | 0.03537988 | 0.1718399 |  |  | 1153.5 | 0.1742977 | 0.1742977 |  | 0.002583191 | 0.08267073
| 1040 | 1040 | 136.629 | -0.1231964 | 0.01432892 |  |  | 1040.5 | 0.01445843 | 0.01445843 |  | 0.0001719978 | 0.009669342 |  | 972 | 972 | 130.967 | -0.110301975 | 0.008198025 |  |  | 972.5 | 0.0082103705 | 0.0082103705 |  | 8.885474e-05 | 0.008600226 | 1154 | 146.179 | 0.04029561 | 0.1767556 |  |  | 1154.5 | 0.1792328 | 0.1792328 |  | 0.002656332 | 0.08532706
| 1041 | 1041 | 136.712 | -0.1229373 | 0.01458795 |  |  | 1041.5 | 0.01472108 | 0.01472108 |  | 0.0001751223 | 0.009844464 |  | 973 | 973 | 131.051 | -0.110277284 | 0.008222716 |  |  | 973.5 | 0.0082362345 | 0.0082362345 |  | 8.913465e-05 | 0.00868936 | 1155 | 146.264 | 0.04525 | 0.18171 |  |  | 1155.5 | 0.1842533 | 0.1842533 |  | 0.002730738 | 0.0880578
| 1042 | 1042 | 136.796 | -0.1226711 | 0.01485422 |  |  | 1042.5 | 0.01498855 | 0.01498855 |  | 0.0001783041 | 0.01002277 |  | 974 | 974 | 131.134 | -0.110250247 | 0.008249753 |  |  | 974.5 | 0.008262284 | 0.008262284 |  | 8.941656e-05 | 0.008778777 | 1156 | 146.349 | 0.05033659 | 0.1867966 |  |  | 1156.5 | 0.1893646 | 0.1893646 |  | 0.002806491 | 0.09086429
| 1043 | 1043 | 136.879 | -0.1224024 | 0.01512289 |  |  | 1043.5 | 0.01527048 | 0.01527048 |  | 0.0001816579 | 0.01020443 |  | 975 | 975 | 131.217 | -0.110225185 | 0.008274815 |  |  | 975.5 | 0.008297469 | 0.008297469 |  | 8.979734e-05 | 0.008868574 | 1157 | 146.434 | 0.05547268 | 0.1919327 |  |  | 1157.5 | 0.1945463 | 0.1945463 |  | 0.002883286 | 0.09374758
| 1044 | 1044 | 136.962 | -0.1221072 | 0.01541807 |  |  | 1044.5 | 0.01556747 | 0.01556747 |  | 0.0001851909 | 0.01038962 |  | 976 | 976 | 131.301 | -0.110179877 | 0.008320123 |  |  | 976.5 | 0.0083443825 | 0.0083443825 |  | 9.030505e-05 | 0.008958879 | 1158 | 146.519 | 0.06069988 | 0.1971599 |  |  | 1158.5 | 0.1998055 | 0.1998055 |  | 0.002961231 | 0.09670881
| 1045 | 1045 | 137.046 | -0.1218084 | 0.01571687 |  |  | 1045.5 | 0.01586747 | 0.01586747 |  | 0.0001887597 | 0.01057838 |  | 977 | 977 | 131.384 | -0.110131358 | 0.008368642 |  |  | 977.5 | 0.008395494 | 0.008395494 |  | 9.085819e-05 | 0.009049738 | 1159 | 146.604 | 0.0659911 | 0.2024511 |  |  | 1159.5 | 0.2051949 | 0.2051949 |  | 0.003041105 | 0.09974991
| 1046 | 1046 | 137.129 | -0.1215072 | 0.01601807 |  |  | 1046.5 | 0.01616566 | 0.01616566 |  | 0.000192307 | 0.01077068 |  | 978 | 978 | 131.467 | -0.110077654 | 0.008422346 |  |  | 978.5 | 0.008450926 | 0.008450926 |  | 9.145809e-05 | 0.009141196 | 1160 | 146.689 | 0.07147878 | 0.2079388 |  |  | 1160.5 | 0.2106933 | 0.2106933 |  | 0.003122594 | 0.1028725
| 1047 | 1047 | 137.213 | -0.121212 | 0.01631325 |  |  | 1047.5 | 0.01647711 | 0.01647711 |  | 0.000196012 | 0.0109667 |  | 979 | 979 | 131.551 | -0.110020494 | 0.008479506 |  |  | 979.5 | 0.0085101235 | 0.0085101235 |  | 9.209874e-05 | 0.009233294 | 1161 | 146.774 | 0.0769878 | 0.2134478 |  |  | 1161.5 | 0.2162458 | 0.2162458 |  | 0.003204885 | 0.1060774
| 1048 | 1048 | 137.296 | -0.1208843 | 0.01664096 |  |  | 1048.5 | 0.01680241 | 0.01680241 |  | 0.0001998818 | 0.01116658 |  | 980 | 980 | 131.634 | -0.109959259 | 0.008540741 |  |  | 980.5 | 0.0085667285 | 0.0085667285 |  | 9.271134e-05 | 0.009326006 | 1162 | 146.859 | 0.08258378 | 0.2190438 |  |  | 1162.5 | 0.2218837 | 0.2218837 |  | 0.003288442 | 0.1093658
| 1049 | 1049 | 137.379 | -0.1205614 | 0.01696386 |  |  | 1049.5 | 0.01712759 | 0.01712759 |  | 0.0002037501 | 0.01137033 |  | 981 | 981 | 131.718 | -0.109907284 | 0.008592716 |  |  | 981.5 | 0.0086169135 | 0.0086169135 |  | 9.325445e-05 | 0.00941926 | 1163 | 146.944 | 0.08826366 | 0.2247237 |  |  | 1163.5 | 0.2275765 | 0.2275765 |  | 0.003372812 | 0.1127386
| 1050 | 1050 | 137.463 | -0.120234 | 0.01729133 |  |  | 1050.5 | 0.01745741 | 0.01745741 |  | 0.0002076737 | 0.011578 |  | 982 | 982 | 131.801 | -0.109858889 | 0.008641111 |  |  | 982.5 | 0.0086637655 | 0.0086637655 |  | 9.37615e-05 | 0.009513022 | 1164 | 147.03 | 0.09396927 | 0.2304293 |  |  | 1164.5 | 0.2333151 | 0.2333151 |  | 0.003457862 | 0.1161965
| 1051 | 1051 | 137.546 | -0.1199018 | 0.01762349 |  |  | 1051.5 | 0.0178041 | 0.0178041 |  | 0.0002117979 | 0.0117898 |  | 983 | 983 | 131.884 | -0.10981358 | 0.00868642 |  |  | 983.5 | 0.0087103705 | 0.0087103705 |  | 9.426587e-05 | 0.009607288 | 1165 | 147.115 | 0.09974098 | 0.236201 |  |  | 1165.5 | 0.2391709 | 0.2391709 |  | 0.003544648 | 0.1197412
| 1052 | 1052 | 137.63 | -0.1195406 | 0.0179847 |  |  | 1052.5 | 0.01816651 | 0.01816651 |  | 0.0002161091 | 0.01200591 |  | 984 | 984 | 131.968 | -0.109765679 | 0.008734321 |  |  | 984.5 | 0.00876679 | 0.00876679 |  | 9.487645e-05 | 0.009702164 | 1166 | 147.2 | 0.1056809 | 0.2421409 |  |  | 1166.5 | 0.2451375 | 0.2451375 |  | 0.003633077 | 0.1233742
| 1053 | 1053 | 137.713 | -0.119177 | 0.01834831 |  |  | 1053.5 | 0.01853681 | 0.01853681 |  | 0.0002205142 | 0.01222642 |  | 985 | 985 | 132.051 | -0.109700741 | 0.008799259 |  |  | 985.5 | 0.008838333 | 0.008838333 |  | 9.565071e-05 | 0.009797815 | 1167 | 147.285 | 0.1116741 | 0.2481341 |  |  | 1167.5 | 0.2511684 | 0.2511684 |  | 0.003722458 | 0.1270967
| 1054 | 1054 | 137.797 | -0.1188 | 0.0187253 |  |  | 1054.5 | 0.01891976 | 0.01891976 |  | 0.0002250698 | 0.01245149 |  | 986 | 986 | 132.134 | -0.109622593 | 0.008877407 |  |  | 986.5 | 0.008917654 | 0.008917654 |  | 9.650914e-05 | 0.009894324 | 1168 | 147.37 | 0.1177427 | 0.2542027 |  |  | 1168.5 | 0.2572435 | 0.2572435 |  | 0.003812495 | 0.1309092
| 1055 | 1055 | 137.88 | -0.1184111 | 0.01911422 |  |  | 1055.5 | 0.01933452 | 0.01933452 |  | 0.0002300038 | 0.0126815 |  | 987 | 987 | 132.218 | -0.109542099 | 0.008957901 |  |  | 987.5 | 0.0090157405 | 0.0090157405 |  | 9.757066e-05 | 0.009991895 | 1169 | 147.456 | 0.1238244 | 0.2602844 |  |  | 1169.5 | 0.2633259 | 0.2633259 |  | 0.003902638 | 0.1348118
| 1056 | 1056 | 137.964 | -0.1179705 | 0.01955482 |  |  | 1056.5 | 0.01976988 | 0.01976988 |  | 0.0002351828 | 0.01291668 |  | 988 | 988 | 132.301 | -0.10942642 | 0.00907358 |  |  | 988.5 | 0.0091210495 | 0.0091210495 |  | 9.871034e-05 | 0.0100906 | 1170 | 147.541 | 0.1299073 | 0.2663673 |  |  | 1170.5 | 0.2694161 | 0.2694161 |  | 0.003992899 | 0.1388047
| 1057 | 1057 | 138.047 | -0.1175404 | 0.01998494 |  |  | 1057.5 | 0.0202003 | 0.0202003 |  | 0.0002403032 | 0.01315698 |  | 989 | 989 | 132.384 | -0.109331481 | 0.009168519 |  |  | 989.5 | 0.009213642 | 0.009213642 |  | 9.97124e-05 | 0.01019032 | 1171 | 147.626 | 0.1360049 | 0.2724649 |  |  | 1171.5 | 0.275549 | 0.275549 |  | 0.004083793 | 0.1428885
| 1058 | 1058 | 138.13 | -0.1171096 | 0.02041566 |  |  | 1058.5 | 0.02063036 | 0.02063036 |  | 0.0002454192 | 0.0134024 |  | 990 | 990 | 132.468 | -0.109241235 | 0.009258765 |  |  | 990.5 | 0.0093016045 | 0.0093016045 |  | 0.0001006644 | 0.01029098 | 1172 | 147.712 | 0.1421732 | 0.2786332 |  |  | 1172.5 | 0.2817118 | 0.2817118 |  | 0.004175129 | 0.1470636
| 1059 | 1059 | 138.214 | -0.1166802 | 0.02084506 |  |  | 1059.5 | 0.02108217 | 0.02108217 |  | 0.0002507939 | 0.01365319 |  | 991 | 991 | 132.551 | -0.109155556 | 0.009344444 |  |  | 991.5 | 0.009383642 | 0.009383642 |  | 0.0001015522 | 0.01039253 | 1173 | 147.797 | 0.1483305 | 0.2847905 |  |  | 1173.5 | 0.2878734 | 0.2878734 |  | 0.004266447 | 0.1513301
| 1060 | 1060 | 138.297 | -0.116206 | 0.02131928 |  |  | 1060.5 | 0.02155524 | 0.02155524 |  | 0.0002564215 | 0.01390962 |  | 992 | 992 | 132.634 | -0.10907716 | 0.00942284 |  |  | 992.5 | 0.0094669755 | 0.0094669755 |  | 0.000102454 | 0.01049499 | 1174 | 147.882 | 0.1544963 | 0.2909563 |  |  | 1174.5 | 0.2940423 | 0.2940423 |  | 0.004357874 | 0.155688
| 1061 | 1061 | 138.381 | -0.1157341 | 0.0217912 |  |  | 1061.5 | 0.02203253 | 0.02203253 |  | 0.0002620994 | 0.01417172 |  | 993 | 993 | 132.718 | -0.108988889 | 0.009511111 |  |  | 993.5 | 0.0095559875 | 0.0095559875 |  | 0.0001034174 | 0.01059841 | 1175 | 147.967 | 0.1606683 | 0.2971283 |  |  | 1175.5 | 0.3002228 | 0.3002228 |  | 0.004449472 | 0.1601374
| 1062 | 1062 | 138.464 | -0.1152514 | 0.02227386 |  |  | 1062.5 | 0.02251801 | 0.02251801 |  | 0.0002678747 | 0.01443959 |  | 994 | 994 | 132.801 | -0.108899136 | 0.009600864 |  |  | 994.5 | 0.0096428395 | 0.0096428395 |  | 0.0001043573 | 0.01070276 | 1176 | 148.053 | 0.1668573 | 0.3033173 |  |  | 1176.5 | 0.306399 | 0.306399 |  | 0.004541007 | 0.1646784
| 1063 | 1063 | 138.548 | -0.1147631 | 0.02276217 |  |  | 1063.5 | 0.02301916 | 0.02301916 |  | 0.0002738363 | 0.01471343 |  | 995 | 995 | 132.884 | -0.108815185 | 0.009684815 |  |  | 995.5 | 0.0097145065 | 0.0097145065 |  | 0.0001051329 | 0.0108079 | 1177 | 148.138 | 0.1730207 | 0.3094807 |  |  | 1177.5 | 0.3125582 | 0.3125582 |  | 0.004632289 | 0.1693107
| 1064 | 1064 | 138.631 | -0.1142492 | 0.02327614 |  |  | 1064.5 | 0.02353241 | 0.02353241 |  | 0.000279942 | 0.01499337 |  | 996 | 996 | 132.968 | -0.108755802 | 0.009744198 |  |  | 996.5 | 0.009774383 | 0.009774383 |  | 0.0001057809 | 0.01091368 | 1178 | 148.223 | 0.1791756 | 0.3156356 |  |  | 1178.5 | 0.3187002 | 0.3187002 |  | 0.004723318 | 0.1740341
| 1065 | 1065 | 138.715 | -0.1137366 | 0.02378867 |  |  | 1065.5 | 0.02405078 | 0.02405078 |  | 0.0002861086 | 0.01527948 |  | 997 | 997 | 133.051 | -0.108695432 | 0.009804568 |  |  | 997.5 | 0.009837284 | 0.009837284 |  | 0.0001064616 | 0.01102014 | 1179 | 148.309 | 0.1853049 | 0.3217649 |  |  | 1179.5 | 0.3247826 | 0.3247826 |  | 0.004813462 | 0.1788475
| 1066 | 1066 | 138.798 | -0.1132124 | 0.02431289 |  |  | 1066.5 | 0.0245803 | 0.0245803 |  | 0.0002924077 | 0.01557189 |  | 998 | 998 | 133.134 | -0.10863 | 0.00987 |  |  | 998.5 | 0.009904506 | 0.009904506 |  | 0.0001071891 | 0.01112733 | 1180 | 148.394 | 0.1913402 | 0.3278002 |  |  | 1180.5 | 0.3308137 | 0.3308137 |  | 0.004902846 | 0.1837504
| 1067 | 1067 | 138.882 | -0.1126776 | 0.02484771 |  |  | 1067.5 | 0.02513193 | 0.02513193 |  | 0.0002989699 | 0.01587086 |  | 999 | 999 | 133.218 | -0.108560988 | 0.009939012 |  |  | 999.5 | 0.009967469 | 0.009967469 |  | 0.0001078705 | 0.0112352 | 1181 | 148.479 | 0.1973671 | 0.3338271 |  |  | 1181.5 | 0.3368179 | 0.3368179 |  | 0.004991833 | 0.1887422
| 1068 | 1068 | 138.965 | -0.1121092 | 0.02541614 |  |  | 1068.5 | 0.02570193 | 0.02570193 |  | 0.0003057506 | 0.01617661 |  | 1000 | 1000 | 133.301 | -0.108504074 | 0.009995926 |  |  | 1000.5 | 0.0100308025 | 0.0100308025 |  | 0.0001085559 | 0.01134375 | 1182 | 148.564 | 0.2033488 | 0.3398088 |  |  | 1182.5 | 0.3427795 | 0.3427795 |  | 0.005080187 | 0.1938224
| 1069 | 1069 | 139.049 | -0.1115376 | 0.02598771 |  |  | 1069.5 | 0.02627916 | 0.02627916 |  | 0.0003126173 | 0.01648922 |  | 1001 | 1001 | 133.384 | -0.108434321 | 0.010065679 |  |  | 1001.5 | 0.0101019135 | 0.0101019135 |  | 0.0001093255 | 0.01145308 | 1183 | 148.65 | 0.2092902 | 0.3457502 |  |  | 1183.5 | 0.3486887 | 0.3486887 |  | 0.005167763 | 0.1989901
| 1070 | 1070 | 139.132 | -0.1109547 | 0.0265706 |  |  | 1070.5 | 0.02686675 | 0.02686675 |  | 0.0003196073 | 0.01680883 |  | 1002 | 1002 | 133.468 | -0.108361852 | 0.010138148 |  |  | 1002.5 | 0.0101766665 | 0.0101766665 |  | 0.0001101345 | 0.01156321 | 1184 | 148.735 | 0.2151671 | 0.3516271 |  |  | 1184.5 | 0.3545399 | 0.3545399 |  | 0.005254482 | 0.2042446
| 1071 | 1071 | 139.216 | -0.1103624 | 0.02716289 |  |  | 1071.5 | 0.02749422 | 0.02749422 |  | 0.0003270717 | 0.0171359 |  | 1003 | 1003 | 133.551 | -0.108284815 | 0.010215185 |  |  | 1003.5 | 0.010265247 | 0.010265247 |  | 0.0001110931 | 0.01167431 | 1185 | 148.82 | 0.2209927 | 0.3574527 |  |  | 1185.5 | 0.3602673 | 0.3602673 |  | 0.005339366 | 0.209584
| 1072 | 1072 | 139.299 | -0.1096998 | 0.02782554 |  |  | 1072.5 | 0.0281503 | 0.0281503 |  | 0.0003348765 | 0.01747078 |  | 1004 | 1004 | 133.634 | -0.108184691 | 0.010315309 |  |  | 1004.5 | 0.0103630865 | 0.0103630865 |  | 0.000112152 | 0.01178646 | 1186 | 148.905 | 0.226622 | 0.363082 |  |  | 1186.5 | 0.3658283 | 0.3658283 |  | 0.005421783 | 0.2150058
| 1073 | 1073 | 139.383 | -0.1090502 | 0.02847506 |  |  | 1073.5 | 0.02880572 | 0.02880572 |  | 0.0003426734 | 0.01781345 |  | 1005 | 1005 | 133.718 | -0.108089136 | 0.010410864 |  |  | 1005.5 | 0.010462469 | 0.010462469 |  | 0.0001132275 | 0.01189969 | 1187 | 148.99 | 0.2321146 | 0.3685746 |  |  | 1187.5 | 0.3712685 | 0.3712685 |  | 0.00550241 | 0.2205082
| 1074 | 1074 | 139.466 | -0.1083889 | 0.02913639 |  |  | 1074.5 | 0.02947018 | 0.02947018 |  | 0.0003505778 | 0.01816403 |  | 1006 | 1006 | 133.801 | -0.107985926 | 0.010514074 |  |  | 1006.5 | 0.010566543 | 0.010566543 |  | 0.0001143538 | 0.01201404 | 1188 | 149.075 | 0.2375024 | 0.3739624 |  |  | 1188.5 | 0.3765954 | 0.3765954 |  | 0.005581357 | 0.2260895
| 1075 | 1075 | 139.55 | -0.1077213 | 0.02980398 |  |  | 1075.5 | 0.0301691 | 0.0301691 |  | 0.0003588921 | 0.01852292 |  | 1007 | 1007 | 133.885 | -0.107880988 | 0.010619012 |  |  | 1007.5 | 0.010662716 | 0.010662716 |  | 0.0001153947 | 0.01212943 | 1189 | 149.16 | 0.2427683 | 0.3792283 |  |  | 1189.5 | 0.3817704 | 0.3817704 |  | 0.005658053 | 0.2317476
| 1076 | 1076 | 139.633 | -0.1069911 | 0.03053422 |  |  | 1076.5 | 0.03089693 | 0.03089693 |  | 0.0003675504 | 0.01889047 |  | 1008 | 1008 | 133.968 | -0.10779358 | 0.01070642 |  |  | 1008.5 | 0.0107506175 | 0.0107506175 |  | 0.0001163459 | 0.01224578 | 1190 | 149.245 | 0.2478524 | 0.3843124 |  |  | 1190.5 | 0.3867716 | 0.3867716 |  | 0.005732174 | 0.2374798
| 1077 | 1077 | 139.717 | -0.1062657 | 0.03125964 |  |  | 1077.5 | 0.03163066 | 0.03163066 |  | 0.0003762789 | 0.01926675 |  | 1009 | 1009 | 134.051 | -0.107705185 | 0.010794815 |  |  | 1009.5 | 0.010841667 | 0.010841667 |  | 0.0001173313 | 0.01236311 | 1191 | 149.33 | 0.2527707 | 0.3892307 |  |  | 1191.5 | 0.3916271 | 0.3916271 |  | 0.005804135 | 0.2432839
| 1078 | 1078 | 139.8 | -0.1055236 | 0.03200169 |  |  | 1078.5 | 0.03237831 | 0.03237831 |  | 0.000385173 | 0.01965192 |  | 1010 | 1010 | 134.135 | -0.107611481 | 0.010888519 |  |  | 1010.5 | 0.0109344445 | 0.0109344445 |  | 0.0001183354 | 0.01248145 | 1192 | 149.415 | 0.2575634 | 0.3940234 |  |  | 1192.5 | 0.3963295 | 0.3963295 |  | 0.005873828 | 0.2491577
| 1079 | 1079 | 139.884 | -0.1047704 | 0.03275494 |  |  | 1079.5 | 0.03316548 | 0.03316548 |  | 0.0003945372 | 0.02004646 |  | 1011 | 1011 | 134.218 | -0.10751963 | 0.01098037 |  |  | 1011.5 | 0.01101679 | 0.01101679 |  | 0.0001192265 | 0.01260067 | 1193 | 149.5 | 0.2621756 | 0.3986356 |  |  | 1193.5 | 0.4008045 | 0.4008045 |  | 0.00594015 | 0.2550979
| 1080 | 1080 | 139.968 | -0.1039493 | 0.03357602 |  |  | 1080.5 | 0.0339806 | 0.0339806 |  | 0.0004042339 | 0.0204507 |  | 1012 | 1012 | 134.301 | -0.10744679 | 0.01105321 |  |  | 1012.5 | 0.011099321 | 0.011099321 |  | 0.0001201197 | 0.01272079 | 1194 | 149.585 | 0.2665134 | 0.4029734 |  |  | 1194.5 | 0.4050502 | 0.4050502 |  | 0.006003074 | 0.261101
| 1081 | 1081 | 140.051 | -0.1031401 | 0.03438518 |  |  | 1081.5 | 0.03479735 | 0.03479735 |  | 0.0004139499 | 0.02086465 |  | 1013 | 1013 | 134.385 | -0.107354568 | 0.011145432 |  |  | 1013.5 | 0.0111969755 | 0.0111969755 |  | 0.0001211765 | 0.01284197 | 1195 | 149.669 | 0.2706671 | 0.4071271 |  |  | 1195.5 | 0.4091344 | 0.4091344 |  | 0.006063603 | 0.2671646
| 1082 | 1082 | 140.135 | -0.1023158 | 0.03520952 |  |  | 1082.5 | 0.03565018 | 0.03565018 |  | 0.0004240952 | 0.02128874 |  | 1014 | 1014 | 134.468 | -0.107251481 | 0.011248519 |  |  | 1014.5 | 0.011301914 | 0.011301914 |  | 0.0001223122 | 0.01296428 | 1196 | 149.754 | 0.2746817 | 0.4111417 |  |  | 1196.5 | 0.4130673 | 0.4130673 |  | 0.006121892 | 0.2732865
| 1083 | 1083 | 140.218 | -0.1014345 | 0.03609084 |  |  | 1083.5 | 0.03655024 | 0.03655024 |  | 0.0004348023 | 0.02172354 |  | 1015 | 1015 | 134.551 | -0.107144691 | 0.011355309 |  |  | 1015.5 | 0.0114144445 | 0.0114144445 |  | 0.0001235301 | 0.01308781 | 1197 | 149.838 | 0.2785329 | 0.4149929 |  |  | 1197.5 | 0.4168149 | 0.4168149 |  | 0.006177433 | 0.2794639
| 1084 | 1084 | 140.302 | -0.1005157 | 0.03700964 |  |  | 1084.5 | 0.0374606 | 0.0374606 |  | 0.000445632 | 0.02216917 |  | 1016 | 1016 | 134.635 | -0.10702642 | 0.01147358 |  |  | 1016.5 | 0.0115300615 | 0.0115300615 |  | 0.0001247813 | 0.01321259 | 1198 | 149.923 | 0.2821768 | 0.4186368 |  |  | 1198.5 | 0.4203838 | 0.4203838 |  | 0.006230326 | 0.2856942
| 1085 | 1085 | 140.386 | -0.09961373 | 0.03791157 |  |  | 1085.5 | 0.03837464 | 0.03837464 |  | 0.0004565054 | 0.02262568 |  | 1017 | 1017 | 134.718 | -0.106913457 | 0.011586543 |  |  | 1017.5 | 0.0116432715 | 0.0116432715 |  | 0.0001260065 | 0.0133386 | 1199 | 150.007 | 0.2856707 | 0.4221307 |  |  | 1199.5 | 0.4237185 | 0.4237185 |  | 0.006279749 | 0.291974
| 1086 | 1086 | 140.469 | -0.09868759 | 0.03883771 |  |  | 1086.5 | 0.03931343 | 0.03931343 |  | 0.0004676733 | 0.02309335 |  | 1018 | 1018 | 134.801 | -0.1068 | 0.0117 |  |  | 1018.5 | 0.0117574075 | 0.0117574075 |  | 0.0001272417 | 0.01346584 | 1200 | 150.092 | 0.2888463 | 0.4253063 |  |  | 1200.5 | 0.4268027 | 0.4268027 |  | 0.006325458 | 0.2982994
| 1087 | 1087 | 140.553 | -0.09773614 | 0.03978916 |  |  | 1087.5 | 0.04025596 | 0.04025596 |  | 0.0004788857 | 0.02357224 |  | 1019 | 1019 | 134.885 | -0.106685185 | 0.011814815 |  |  | 1019.5 | 0.011876358 | 0.011876358 |  | 0.000128529 | 0.01359437 | 1201 | 150.176 | 0.291839 | 0.428299 |  |  | 1201.5 | 0.4296679 | 0.4296679 |  | 0.006367922 | 0.3046673
| 1088 | 1088 | 140.636 | -0.09680253 | 0.04072277 |  |  | 1088.5 | 0.04119886 | 0.04119886 |  | 0.0004901023 | 0.02406234 |  | 1020 | 1020 | 134.968 | -0.106562099 | 0.011937901 |  |  | 1020.5 | 0.0120055555 | 0.0120055555 |  | 0.0001299272 | 0.0137243 | 1202 | 150.26 | 0.2945768 | 0.4310368 |  |  | 1202.5 | 0.4323155 | 0.4323155 |  | 0.00640716 | 0.3110745
| 1089 | 1089 | 140.72 | -0.09585036 | 0.04167494 |  |  | 1089.5 | 0.04221886 | 0.04221886 |  | 0.0005022363 | 0.02456458 |  | 1021 | 1021 | 135.052 | -0.10642679 | 0.01207321 |  |  | 1021.5 | 0.0121437655 | 0.0121437655 |  | 0.0001314229 | 0.01385572 | 1203 | 150.344 | 0.2971341 | 0.4335941 |  |  | 1203.5 | 0.4346759 | 0.4346759 |  | 0.006442142 | 0.3175166
| 1090 | 1090 | 140.804 | -0.09476253 | 0.04276277 |  |  | 1090.5 | 0.04330259 | 0.04330259 |  | 0.0005151284 | 0.02507971 |  | 1022 | 1022 | 135.135 | -0.106285679 | 0.012214321 |  |  | 1022.5 | 0.012286543 | 0.012286543 |  | 0.0001329681 | 0.01398869 | 1204 | 150.429 | 0.2992976 | 0.4357576 |  |  | 1204.5 | 0.4367679 | 0.4367679 |  | 0.006473148 | 0.3239898
| 1091 | 1091 | 140.887 | -0.09368289 | 0.04384241 |  |  | 1091.5 | 0.04443114 | 0.04443114 |  | 0.0005285537 | 0.02560826 |  | 1023 | 1023 | 135.218 | -0.106141235 | 0.012358765 |  |  | 1023.5 | 0.0124412345 | 0.0124412345 |  | 0.0001346422 | 0.01412333 | 1205 | 150.513 | 0.3013183 | 0.4377783 |  |  | 1205.5 | 0.4386862 | 0.4386862 |  | 0.006501578 | 0.3304914
| 1092 | 1092 | 140.971 | -0.09250542 | 0.04501988 |  |  | 1092.5 | 0.04561783 | 0.04561783 |  | 0.0005426706 | 0.02615093 |  | 1024 | 1024 | 135.302 | -0.105976296 | 0.012523704 |  |  | 1024.5 | 0.012600988 | 0.012600988 |  | 0.0001363711 | 0.0142597 | 1206 | 150.596 | 0.3031341 | 0.4395941 |  |  | 1206.5 | 0.4404283 | 0.4404283 |  | 0.006527397 | 0.3370188
| 1093 | 1093 | 141.055 | -0.09130952 | 0.04621578 |  |  | 1093.5 | 0.04681681 | 0.04681681 |  | 0.0005569336 | 0.02670786 |  | 1025 | 1025 | 135.385 | -0.105821728 | 0.012678272 |  |  | 1025.5 | 0.012752716 | 0.012752716 |  | 0.0001380132 | 0.01439772 | 1207 | 150.68 | 0.3048024 | 0.4412624 |  |  | 1207.5 | 0.4419204 | 0.4419204 |  | 0.00654951 | 0.3435683
| 1094 | 1094 | 141.139 | -0.09010747 | 0.04741783 |  |  | 1094.5 | 0.04802825 | 0.04802825 |  | 0.000571345 | 0.02727921 |  | 1026 | 1026 | 135.468 | -0.10567284 | 0.01282716 |  |  | 1026.5 | 0.012901296 | 0.012901296 |  | 0.0001396211 | 0.01453734 | 1208 | 150.764 | 0.3061183 | 0.4425783 |  |  | 1208.5 | 0.4431557 | 0.4431557 |  | 0.006567819 | 0.3501361
| 1095 | 1095 | 141.222 | -0.08888663 | 0.04863867 |  |  | 1095.5 | 0.0492941 | 0.0492941 |  | 0.0005864035 | 0.02786561 |  | 1027 | 1027 | 135.552 | -0.105524568 | 0.012975432 |  |  | 1027.5 | 0.013055432 | 0.013055432 |  | 0.0001412892 | 0.01467863 | 1209 | 150.848 | 0.3072732 | 0.4437332 |  |  | 1209.5 | 0.4441832 | 0.4441832 |  | 0.006583046 | 0.3567191
| 1096 | 1096 | 141.306 | -0.08757578 | 0.04994952 |  |  | 1096.5 | 0.05059133 | 0.05059133 |  | 0.0006018353 | 0.02846745 |  | 1028 | 1028 | 135.635 | -0.105364568 | 0.013135432 |  |  | 1028.5 | 0.0132228395 | 0.0132228395 |  | 0.000143101 | 0.01482173 | 1210 | 150.932 | 0.3081732 | 0.4446332 |  |  | 1210.5 | 0.4449862 | 0.4449862 |  | 0.006594948 | 0.3633141
| 1097 | 1097 | 141.39 | -0.08629217 | 0.05123313 |  |  | 1097.5 | 0.0518791 | 0.0518791 |  | 0.0006171547 | 0.0290846 |  | 1029 | 1029 | 135.718 | -0.105189753 | 0.013310247 |  |  | 1029.5 | 0.0133998765 | 0.0133998765 |  | 0.0001450169 | 0.01496674 | 1211 | 151.015 | 0.3088793 | 0.4453393 |  |  | 1211.5 | 0.4454777 | 0.4454777 |  | 0.006602232 | 0.3699163
| 1098 | 1098 | 141.473 | -0.08500024 | 0.05252506 |  |  | 1098.5 | 0.05319259 | 0.05319259 |  | 0.00063278 | 0.02971738 |  | 1030 | 1030 | 135.802 | -0.105010494 | 0.013489506 |  |  | 1030.5 | 0.013576852 | 0.013576852 |  | 0.0001469322 | 0.01511368 | 1212 | 151.099 | 0.3091561 | 0.4456161 |  |  | 1212.5 | 0.445663 | 0.445663 |  | 0.006604979 | 0.3765213
| 1099 | 1099 | 141.557 | -0.08366518 | 0.05386012 |  |  | 1099.5 | 0.0545853 | 0.0545853 |  | 0.0006493477 | 0.03036673 |  | 1031 | 1031 | 135.885 | -0.104835802 | 0.013664198 |  |  | 1031.5 | 0.0137554325 | 0.0137554325 |  | 0.0001488648 | 0.01526254 | 1213 | 151.182 | 0.30925 | 0.44571 |  |  | 1213.5 | 0.4456307 | 0.4456307 |  | 0.0066045 | 0.3831258
| 1100 | 1100 | 141.641 | -0.08221482 | 0.05531048 |  |  | 1100.5 | 0.05602958 | 0.05602958 |  | 0.0006665289 | 0.03103326 |  | 1032 | 1032 | 135.969 | -0.104653333 | 0.013846667 |  |  | 1032.5 | 0.013933272 | 0.013933272 |  | 0.0001507894 | 0.01541333 | 1214 | 151.265 | 0.3090915 | 0.4455515 |  |  | 1214.5 | 0.4453807 | 0.4453807 |  | 0.006600795 | 0.3897266
| 1101 | 1101 | 141.725 | -0.08077663 | 0.05674867 |  |  | 1101.5 | 0.05748572 | 0.05748572 |  | 0.0006838512 | 0.03171711 |  | 1033 | 1033 | 136.052 | -0.104480123 | 0.014019877 |  |  | 1033.5 | 0.0141087655 | 0.0141087655 |  | 0.0001526887 | 0.01556602 | 1215 | 151.348 | 0.30875 | 0.44521 |  |  | 1215.5 | 0.4448612 | 0.4448612 |  | 0.006593095 | 0.3963197
| 1102 | 1102 | 141.808 | -0.07930253 | 0.05822277 |  |  | 1102.5 | 0.05900506 | 0.05900506 |  | 0.0007019253 | 0.03241904 |  | 1034 | 1034 | 136.135 | -0.104302346 | 0.014197654 |  |  | 1034.5 | 0.014286543 | 0.014286543 |  | 0.0001546126 | 0.01572063 | 1216 | 151.432 | 0.3080524 | 0.4445124 |  |  | 1216.5 | 0.4440807 | 0.4440807 |  | 0.006581528 | 0.4029012
| 1103 | 1103 | 141.892 | -0.07773795 | 0.05978735 |  |  | 1103.5 | 0.06060813 | 0.06060813 |  | 0.0007209955 | 0.03314003 |  | 1035 | 1035 | 136.219 | -0.104124568 | 0.014375432 |  |  | 1035.5 | 0.0144587655 | 0.0144587655 |  | 0.0001564765 | 0.01587711 | 1217 | 151.515 | 0.307189 | 0.443649 |  |  | 1217.5 | 0.443096 | 0.443096 |  | 0.006566933 | 0.4094681
| 1104 | 1104 | 141.976 | -0.07609639 | 0.06142892 |  |  | 1104.5 | 0.06225331 | 0.06225331 |  | 0.0007405666 | 0.0338806 |  | 1036 | 1036 | 136.302 | -0.103957901 | 0.014542099 |  |  | 1036.5 | 0.014636358 | 0.014636358 |  | 0.0001583984 | 0.01603551 | 1218 | 151.598 | 0.3060829 | 0.4425429 |  |  | 1218.5 | 0.4419118 | 0.4419118 |  | 0.006549384 | 0.4160175
| 1105 | 1105 | 142.06 | -0.07444759 | 0.06307771 |  |  | 1105.5 | 0.06392416 | 0.06392416 |  | 0.0007604429 | 0.03464104 |  | 1037 | 1037 | 136.386 | -0.103769383 | 0.014730617 |  |  | 1037.5 | 0.014829321 | 0.014829321 |  | 0.0001604867 | 0.01619599 | 1219 | 151.681 | 0.3048207 | 0.4412807 |  |  | 1219.5 | 0.4404801 | 0.4404801 |  | 0.006528165 | 0.4225457
| 1106 | 1106 | 142.144 | -0.0727547 | 0.0647706 |  |  | 1106.5 | 0.06562892 | 0.06562892 |  | 0.0007807228 | 0.03542176 |  | 1038 | 1038 | 136.469 | -0.103571975 | 0.014928025 |  |  | 1038.5 | 0.015029321 | 0.015029321 |  | 0.0001626512 | 0.01635864 | 1220 | 151.764 | 0.3032195 | 0.4396795 |  |  | 1220.5 | 0.4387984 | 0.4387984 |  | 0.006503241 | 0.4290489
| 1107 | 1107 | 142.228 | -0.07103807 | 0.06648723 |  |  | 1107.5 | 0.06740657 | 0.06740657 |  | 0.0008018697 | 0.03622363 |  | 1039 | 1039 | 136.552 | -0.103369383 | 0.015130617 |  |  | 1039.5 | 0.0152528395 | 0.0152528395 |  | 0.0001650701 | 0.01652371 | 1221 | 151.846 | 0.3014573 | 0.4379173 |  |  | 1221.5 | 0.4369179 | 0.4369179 |  | 0.006475371 | 0.4355243
| 1108 | 1108 | 142.312 | -0.0691994 | 0.0683259 |  |  | 1108.5 | 0.06924223 | 0.06924223 |  | 0.0008237068 | 0.03704734 |  | 1040 | 1040 | 136.636 | -0.103124938 | 0.015375062 |  |  | 1040.5 | 0.015494136 | 0.015494136 |  | 0.0001676815 | 0.0166914 | 1222 | 151.929 | 0.2994585 | 0.4359185 |  |  | 1222.5 | 0.434838 | 0.434838 |  | 0.006444546 | 0.4419689
| 1109 | 1109 | 142.396 | -0.06736675 | 0.07015855 |  |  | 1109.5 | 0.07108789 | 0.07108789 |  | 0.0008456629 | 0.037893 |  | 1041 | 1041 | 136.719 | -0.10288679 | 0.01561321 |  |  | 1041.5 | 0.0157328395 | 0.0157328395 |  | 0.0001702648 | 0.01686166 | 1223 | 152.012 | 0.2972976 | 0.4337576 |  |  | 1223.5 | 0.4324911 | 0.4324911 |  | 0.006409763 | 0.4483786
| 1110 | 1110 | 142.479 | -0.06550807 | 0.07201723 |  |  | 1110.5 | 0.07295295 | 0.07295295 |  | 0.0008678497 | 0.03876085 |  | 1042 | 1042 | 136.802 | -0.102647531 | 0.015852469 |  |  | 1042.5 | 0.0159733335 | 0.0159733335 |  | 0.0001728675 | 0.01703453 | 1224 | 152.094 | 0.2947646 | 0.4312246 |  |  | 1224.5 | 0.4298832 | 0.4298832 |  | 0.006371112 | 0.4547497
| 1111 | 1111 | 142.563 | -0.06363663 | 0.07388867 |  |  | 1111.5 | 0.07490145 | 0.07490145 |  | 0.000891029 | 0.03965188 |  | 1043 | 1043 | 136.886 | -0.102405802 | 0.016094198 |  |  | 1043.5 | 0.016234198 | 0.016234198 |  | 0.0001756907 | 0.01721022 | 1225 | 152.177 | 0.2920817 | 0.4285417 |  |  | 1225.5 | 0.4271082 | 0.4271082 |  | 0.006329985 | 0.4610797
| 1112 | 1112 | 142.647 | -0.06161108 | 0.07591422 |  |  | 1112.5 | 0.07694319 | 0.07694319 |  | 0.0009153176 | 0.0405672 |  | 1044 | 1044 | 136.969 | -0.102125802 | 0.016374198 |  |  | 1044.5 | 0.0165101855 | 0.0165101855 |  | 0.0001786775 | 0.0173889 | 1226 | 152.259 | 0.2892146 | 0.4256746 |  |  | 1226.5 | 0.4242094 | 0.4242094 |  | 0.006287024 | 0.4673667
| 1113 | 1113 | 142.731 | -0.05955313 | 0.07797217 |  |  | 1113.5 | 0.07904307 | 0.07904307 |  | 0.0009402978 | 0.0415075 |  | 1045 | 1045 | 137.053 | -0.101853827 | 0.016646173 |  |  | 1045.5 | 0.0167812965 | 0.0167812965 |  | 0.0001816115 | 0.01757051 | 1227 | 152.342 | 0.2862841 | 0.4227441 |  |  | 1227.5 | 0.4211966 | 0.4211966 |  | 0.006242372 | 0.4736091
| 1114 | 1114 | 142.815 | -0.05741133 | 0.08011398 |  |  | 1114.5 | 0.08122759 | 0.08122759 |  | 0.0009662849 | 0.04247378 |  | 1046 | 1046 | 137.136 | -0.10158358 | 0.01691642 |  |  | 1046.5 | 0.0170510495 | 0.0170510495 |  | 0.0001845308 | 0.01775504 | 1228 | 152.424 | 0.283189 | 0.419649 |  |  | 1228.5 | 0.4180149 | 0.4180149 |  | 0.006195217 | 0.4798043
| 1115 | 1115 | 142.899 | -0.0551841 | 0.0823412 |  |  | 1115.5 | 0.08346693 | 0.08346693 |  | 0.0009929241 | 0.04346671 |  | 1047 | 1047 | 137.219 | -0.101314321 | 0.017185679 |  |  | 1047.5 | 0.017324506 | 0.017324506 |  | 0.0001874903 | 0.01794253 | 1229 | 152.506 | 0.2799207 | 0.4163807 |  |  | 1229.5 | 0.4146527 | 0.4146527 |  | 0.006145388 | 0.4859497
| 1116 | 1116 | 142.983 | -0.05293265 | 0.08459265 |  |  | 1116.5 | 0.08574717 | 0.08574717 |  | 0.00102005 | 0.04448676 |  | 1048 | 1048 | 137.303 | -0.101036667 | 0.017463333 |  |  | 1048.5 | 0.0175998765 | 0.0175998765 |  | 0.0001904704 | 0.018133 | 1230 | 152.589 | 0.2764646 | 0.4129246 |  |  | 1230.5 | 0.4111393 | 0.4111393 |  | 0.006093317 | 0.492043
| 1117 | 1117 | 143.067 | -0.05062361 | 0.08690169 |  |  | 1117.5 | 0.08813247 | 0.08813247 |  | 0.001048425 | 0.04553518 |  | 1049 | 1049 | 137.386 | -0.10076358 | 0.01773642 |  |  | 1049.5 | 0.017876667 | 0.017876667 |  | 0.0001934659 | 0.01832647 | 1231 | 152.671 | 0.2728939 | 0.4093539 |  |  | 1231.5 | 0.4074332 | 0.4074332 |  | 0.00603839 | 0.4980814
| 1118 | 1118 | 143.152 | -0.04816205 | 0.08936325 |  |  | 1118.5 | 0.09062241 | 0.09062241 |  | 0.001078046 | 0.04661323 |  | 1050 | 1050 | 137.47 | -0.100483086 | 0.018016914 |  |  | 1050.5 | 0.01815963 | 0.01815963 |  | 0.0001965282 | 0.01852299 | 1232 | 152.753 | 0.2690524 | 0.4055124 |  |  | 1232.5 | 0.4035356 | 0.4035356 |  | 0.005980626 | 0.5040621
| 1119 | 1119 | 143.236 | -0.04564373 | 0.09188157 |  |  | 1119.5 | 0.09317693 | 0.09317693 |  | 0.001108434 | 0.04772166 |  | 1051 | 1051 | 137.553 | -0.100197654 | 0.018302346 |  |  | 1051.5 | 0.0184474075 | 0.0184474075 |  | 0.0001996426 | 0.01872264 | 1233 | 152.835 | 0.2650988 | 0.4015588 |  |  | 1233.5 | 0.3995472 | 0.3995472 |  | 0.005921516 | 0.5099836
| 1120 | 1120 | 143.32 | -0.04305301 | 0.09447229 |  |  | 1120.5 | 0.09576536 | 0.09576536 |  | 0.001139226 | 0.04886089 |  | 1052 | 1052 | 137.637 | -0.099907531 | 0.018592469 |  |  | 1052.5 | 0.018738889 | 0.018738889 |  | 0.0002027971 | 0.01892543 | 1234 | 152.917 | 0.2610756 | 0.3975356 |  |  | 1234.5 | 0.3954978 | 0.3954978 |  | 0.005861502 | 0.5158451
| 1121 | 1121 | 143.404 | -0.04046687 | 0.09705843 |  |  | 1121.5 | 0.0983947 | 0.0983947 |  | 0.001170505 | 0.05003139 |  | 1053 | 1053 | 137.72 | -0.099614691 | 0.018885309 |  |  | 1053.5 | 0.0190360495 | 0.0190360495 |  | 0.000206013 | 0.01913145 | 1235 | 152.999 | 0.257 | 0.39346 |  |  | 1235.5 | 0.391332 | 0.391332 |  | 0.005799761 | 0.5216448
| 1122 | 1122 | 143.488 | -0.03779434 | 0.09973096 |  |  | 1122.5 | 0.1010984 | 0.1010984 |  | 0.001202669 | 0.05123406 |  | 1054 | 1054 | 137.803 | -0.09931321 | 0.01918679 |  |  | 1054.5 | 0.019344506 | 0.019344506 |  | 0.0002093512 | 0.0193408 | 1236 | 153.081 | 0.2527439 | 0.3892039 |  |  | 1236.5 | 0.3870563 | 0.3870563 |  | 0.005736394 | 0.5273812
| 1123 | 1123 | 143.572 | -0.0350594 | 0.1024659 |  |  | 1123.5 | 0.1039165 | 0.1039165 |  | 0.001236193 | 0.05247025 |  | 1055 | 1055 | 137.887 | -0.098997778 | 0.019502222 |  |  | 1055.5 | 0.019676296 | 0.019676296 |  | 0.0002129419 | 0.01955374 | 1237 | 153.163 | 0.2484488 | 0.3849088 |  |  | 1237.5 | 0.3827234 | 0.3827234 |  | 0.005672178 | 0.5330534
| 1124 | 1124 | 143.657 | -0.03215819 | 0.1053671 |  |  | 1124.5 | 0.1068339 | 0.1068339 |  | 0.001270898 | 0.05374115 |  | 1056 | 1056 | 137.97 | -0.09864963 | 0.01985037 |  |  | 1056.5 | 0.02001858 | 0.02001858 |  | 0.0002166462 | 0.01977039 | 1238 | 153.245 | 0.244078 | 0.380538 |  |  | 1238.5 | 0.3783295 | 0.3783295 |  | 0.005607058 | 0.5386605
| 1125 | 1125 | 143.741 | -0.0292247 | 0.1083006 |  |  | 1125.5 | 0.1098092 | 0.1098092 |  | 0.001306292 | 0.05504744 |  | 1057 | 1057 | 138.054 | -0.09831321 | 0.02018679 |  |  | 1057.5 | 0.0203584565 | 0.0203584565 |  | 0.0002203244 | 0.01999071 | 1239 | 153.327 | 0.239661 | 0.376121 |  |  | 1239.5 | 0.3738063 | 0.3738063 |  | 0.005540022 | 0.5442005
| 1126 | 1126 | 143.825 | -0.02620759 | 0.1113177 |  |  | 1126.5 | 0.1128671 | 0.1128671 |  | 0.001342669 | 0.05639011 |  | 1058 | 1058 | 138.137 | -0.097969877 | 0.020530123 |  |  | 1058.5 | 0.020708827 | 0.020708827 |  | 0.0002241162 | 0.02021483 | 1240 | 153.409 | 0.2350317 | 0.3714917 |  |  | 1240.5 | 0.3691929 | 0.3691929 |  | 0.005471648 | 0.5496721
| 1127 | 1127 | 143.909 | -0.0231088 | 0.1144165 |  |  | 1127.5 | 0.1159791 | 0.1159791 |  | 0.001379689 | 0.0577698 |  | 1059 | 1059 | 138.221 | -0.097612469 | 0.020887531 |  |  | 1059.5 | 0.021084753 | 0.021084753 |  | 0.0002281846 | 0.02044301 | 1241 | 153.491 | 0.2304341 | 0.3668941 |  |  | 1241.5 | 0.3645765 | 0.3645765 |  | 0.00540323 | 0.5550754
| 1128 | 1128 | 143.994 | -0.01998361 | 0.1175417 |  |  | 1128.5 | 0.1191284 | 0.1191284 |  | 0.001417154 | 0.05918696 |  | 1060 | 1060 | 138.304 | -0.097218025 | 0.021281975 |  |  | 1060.5 | 0.0214800615 | 0.0214800615 |  | 0.0002324627 | 0.02067547 | 1242 | 153.573 | 0.2257988 | 0.3622588 |  |  | 1242.5 | 0.359924 | 0.359924 |  | 0.005334278 | 0.5604096
| 1129 | 1129 | 144.078 | -0.01681012 | 0.1207152 |  |  | 1129.5 | 0.1223868 | 0.1223868 |  | 0.001455916 | 0.06064287 |  | 1061 | 1061 | 138.387 | -0.096821852 | 0.021678148 |  |  | 1061.5 | 0.0218805555 | 0.0218805555 |  | 0.000236797 | 0.02091227 | 1243 | 153.654 | 0.2211293 | 0.3575893 |  |  | 1243.5 | 0.3551832 | 0.3551832 |  | 0.005264016 | 0.5656737
| 1130 | 1130 | 144.162 | -0.01346687 | 0.1240584 |  |  | 1130.5 | 0.1257937 | 0.1257937 |  | 0.001496444 | 0.06213932 |  | 1062 | 1062 | 138.471 | -0.096417037 | 0.022082963 |  |  | 1062.5 | 0.0222871605 | 0.0222871605 |  | 0.0002411974 | 0.02115347 | 1244 | 153.736 | 0.2163171 | 0.3527771 |  |  | 1244.5 | 0.3503905 | 0.3503905 |  | 0.005192986 | 0.5708666
| 1131 | 1131 | 144.247 | -0.009996398 | 0.1275289 |  |  | 1131.5 | 0.1293303 | 0.1293303 |  | 0.001538515 | 0.06367783 |  | 1063 | 1063 | 138.554 | -0.096008642 | 0.022491358 |  |  | 1063.5 | 0.022723395 | 0.022723395 |  | 0.0002459184 | 0.02139939 | 1245 | 153.818 | 0.2115439 | 0.3480039 |  |  | 1245.5 | 0.3456118 | 0.3456118 |  | 0.005122163 | 0.5759888
| 1132 | 1132 | 144.331 | -0.006393651 | 0.1311317 |  |  | 1132.5 | 0.1329079 | 0.1329079 |  | 0.001581075 | 0.06525891 |  | 1064 | 1064 | 138.638 | -0.095544568 | 0.022955432 |  |  | 1064.5 | 0.0231832715 | 0.0231832715 |  | 0.0002508953 | 0.02165028 | 1246 | 153.9 | 0.2067598 | 0.3432198 |  |  | 1246.5 | 0.3408222 | 0.3408222 |  | 0.005051178 | 0.58104
| 1133 | 1133 | 144.416 | -0.002841193 | 0.1346841 |  |  | 1133.5 | 0.1365096 | 0.1365096 |  | 0.001623921 | 0.06688283 |  | 1065 | 1065 | 138.721 | -0.095088889 | 0.023411111 |  |  | 1065.5 | 0.023640432 | 0.023640432 |  | 0.0002558428 | 0.02190612 | 1247 | 153.982 | 0.2019646 | 0.3384246 |  |  | 1247.5 | 0.3359929 | 0.3359929 |  | 0.004979606 | 0.5860196
| 1134 | 1134 | 144.5 | 0.0008097735 | 0.1383351 |  |  | 1134.5 | 0.1402364 | 0.1402364 |  | 0.001668254 | 0.06855108 |  | 1066 | 1066 | 138.805 | -0.094630247 | 0.023869753 |  |  | 1066.5 | 0.0241003705 | 0.0241003705 |  | 0.0002608204 | 0.02216694 | 1248 | 154.063 | 0.1971012 | 0.3335612 |  |  | 1248.5 | 0.3311405 | 0.3311405 |  | 0.00490769 | 0.5909273
| 1135 | 1135 | 144.585 | 0.004612373 | 0.1421377 |  |  | 1135.5 | 0.1441085 | 0.1441085 |  | 0.001714317 | 0.0702654 |  | 1067 | 1067 | 138.888 | -0.094169012 | 0.024330988 |  |  | 1067.5 | 0.0245847535 | 0.0245847535 |  | 0.0002660625 | 0.02243301 | 1249 | 154.145 | 0.1922598 | 0.3287198 |  |  | 1249.5 | 0.3263027 | 0.3263027 |  | 0.004835991 | 0.5957633
| 1136 | 1136 | 144.669 | 0.008553928 | 0.1460792 |  |  | 1136.5 | 0.1480721 | 0.1480721 |  | 0.001761469 | 0.07202687 |  | 1068 | 1068 | 138.972 | -0.093661481 | 0.024838519 |  |  | 1068.5 | 0.0250915435 | 0.0250915435 |  | 0.0002715471 | 0.02270455 | 1250 | 154.227 | 0.1874256 | 0.3238856 |  |  | 1250.5 | 0.3214698 | 0.3214698 |  | 0.004764364 | 0.6005276
| 1137 | 1137 | 144.754 | 0.01253976 | 0.1500651 |  |  | 1137.5 | 0.1521404 | 0.1521404 |  | 0.001809865 | 0.07383673 |  | 1069 | 1069 | 139.055 | -0.093155432 | 0.025344568 |  |  | 1069.5 | 0.025603704 | 0.025603704 |  | 0.0002770899 | 0.02298164 | 1251 | 154.309 | 0.1825939 | 0.3190539 |  |  | 1251.5 | 0.3166332 | 0.3166332 |  | 0.004692683 | 0.6052203
| 1138 | 1138 | 144.839 | 0.01669048 | 0.1542158 |  |  | 1138.5 | 0.1563169 | 0.1563169 |  | 0.001859548 | 0.07569628 |  | 1070 | 1070 | 139.139 | -0.09263716 | 0.02586284 |  |  | 1070.5 | 0.0261264815 | 0.0261264815 |  | 0.0002827475 | 0.02326439 | 1252 | 154.391 | 0.1777524 | 0.3142124 |  |  | 1252.5 | 0.311799 | 0.311799 |  | 0.004621038 | 0.6098414
| 1139 | 1139 | 144.923 | 0.02089265 | 0.158418 |  |  | 1139.5 | 0.1606116 | 0.1606116 |  | 0.001910639 | 0.07760692 |  | 1071 | 1071 | 139.222 | -0.092109877 | 0.026390123 |  |  | 1071.5 | 0.026675185 | 0.026675185 |  | 0.0002886857 | 0.02355308 | 1253 | 154.472 | 0.1729256 | 0.3093856 |  |  | 1253.5 | 0.3069838 | 0.3069838 |  | 0.004549674 | 0.614391
| 1140 | 1140 | 145.008 | 0.02528 | 0.1628053 |  |  | 1140.5 | 0.1650147 | 0.1650147 |  | 0.001963018 | 0.07956994 |  | 1072 | 1072 | 139.306 | -0.091539753 | 0.026960247 |  |  | 1072.5 | 0.0272410495 | 0.0272410495 |  | 0.0002948096 | 0.02384789 | 1254 | 154.554 | 0.168122 | 0.304582 |  |  | 1254.5 | 0.3021905 | 0.3021905 |  | 0.004478634 | 0.6188697
| 1141 | 1141 | 145.093 | 0.0296988 | 0.1672241 |  |  | 1141.5 | 0.1694778 | 0.1694778 |  | 0.002016111 | 0.08158605 |  | 1073 | 1073 | 139.389 | -0.090978148 | 0.027521852 |  |  | 1073.5 | 0.0278085805 | 0.0278085805 |  | 0.0003009516 | 0.02414884 | 1255 | 154.636 | 0.163339 | 0.299799 |  |  | 1255.5 | 0.2974222 | 0.2974222 |  | 0.004407965 | 0.6232776
| 1142 | 1142 | 145.178 | 0.03420627 | 0.1717316 |  |  | 1142.5 | 0.1740254 | 0.1740254 |  | 0.00207021 | 0.08365626 |  | 1074 | 1074 | 139.473 | -0.090404691 | 0.028095309 |  |  | 1074.5 | 0.028386358 | 0.028386358 |  | 0.0003072045 | 0.02445604 | 1256 | 154.718 | 0.1585854 | 0.2950454 |  |  | 1256.5 | 0.2926612 | 0.2926612 |  | 0.004337405 | 0.627615
| 1143 | 1143 | 145.262 | 0.03879398 | 0.1763193 |  |  | 1143.5 | 0.1786728 | 0.1786728 |  | 0.002125495 | 0.08578175 |  | 1075 | 1075 | 139.556 | -0.089822593 | 0.028677407 |  |  | 1075.5 | 0.028992963 | 0.028992963 |  | 0.0003137693 | 0.02476981 | 1257 | 154.8 | 0.1538171 | 0.2902771 |  |  | 1257.5 | 0.287938 | 0.287938 |  | 0.004267405 | 0.6318824
| 1144 | 1144 | 145.347 | 0.04350108 | 0.1810264 |  |  | 1144.5 | 0.1834437 | 0.1834437 |  | 0.002182249 | 0.087964 |  | 1076 | 1076 | 139.64 | -0.089191481 | 0.029308519 |  |  | 1076.5 | 0.0296214815 | 0.0296214815 |  | 0.0003205713 | 0.02509038 | 1258 | 154.881 | 0.149139 | 0.285599 |  |  | 1258.5 | 0.2832801 | 0.2832801 |  | 0.004198372 | 0.6360808
| 1145 | 1145 | 145.432 | 0.04833566 | 0.185861 |  |  | 1145.5 | 0.1883453 | 0.1883453 |  | 0.002240559 | 0.09020456 |  | 1077 | 1077 | 139.723 | -0.088565556 | 0.029934444 |  |  | 1077.5 | 0.030255432 | 0.030255432 |  | 0.0003274321 | 0.02541782 | 1259 | 154.963 | 0.1445012 | 0.2809612 |  |  | 1259.5 | 0.2786582 | 0.2786582 |  | 0.004129872 | 0.6402107
| 1146 | 1146 | 145.517 | 0.05330434 | 0.1908296 |  |  | 1146.5 | 0.1933449 | 0.1933449 |  | 0.002300035 | 0.0925046 |  | 1078 | 1078 | 139.807 | -0.08792358 | 0.03057642 |  |  | 1078.5 | 0.0309033335 | 0.0309033335 |  | 0.0003344438 | 0.02575226 | 1260 | 155.045 | 0.1398951 | 0.2763551 |  |  | 1260.5 | 0.2740472 | 0.2740472 |  | 0.004061535 | 0.6442722
| 1147 | 1147 | 145.602 | 0.05833494 | 0.1958602 |  |  | 1147.5 | 0.198423 | 0.198423 |  | 0.002360444 | 0.09486504 |  | 1079 | 1079 | 139.89 | -0.087269753 | 0.031230247 |  |  | 1079.5 | 0.0315869755 | 0.0315869755 |  | 0.0003418424 | 0.0260941 | 1261 | 155.127 | 0.1352793 | 0.2717393 |  |  | 1261.5 | 0.2694588 | 0.2694588 |  | 0.003993532 | 0.6482657
| 1148 | 1148 | 145.687 | 0.06346048 | 0.2009858 |  |  | 1148.5 | 0.2036111 | 0.2036111 |  | 0.002422161 | 0.0972872 |  | 1080 | 1080 | 139.974 | -0.086556296 | 0.031943704 |  |  | 1080.5 | 0.0323 | 0.0323 |  | 0.0003495589 | 0.02644366 | 1262 | 155.209 | 0.1307183 | 0.2671783 |  |  | 1262.5 | 0.2649106 | 0.2649106 |  | 0.003926125 | 0.6521919
| 1149 | 1149 | 145.772 | 0.06871108 | 0.2062364 |  |  | 1149.5 | 0.2089351 | 0.2089351 |  | 0.002485495 | 0.0997727 |  | 1081 | 1081 | 140.057 | -0.085843704 | 0.032656296 |  |  | 1081.5 | 0.033021296 | 0.033021296 |  | 0.0003573649 | 0.02680103 | 1263 | 155.291 | 0.1261829 | 0.2626429 |  |  | 1263.5 | 0.26043 | 0.26043 |  | 0.00385972 | 0.6560516
| 1150 | 1150 | 145.857 | 0.07410843 | 0.2116337 |  |  | 1150.5 | 0.2143627 | 0.2143627 |  | 0.002550063 | 0.1023228 |  | 1082 | 1082 | 140.141 | -0.085113704 | 0.033386296 |  |  | 1082.5 | 0.0337580245 | 0.0337580245 |  | 0.000365338 | 0.02716636 | 1264 | 155.373 | 0.1217571 | 0.2582171 |  |  | 1264.5 | 0.2559977 | 0.2559977 |  | 0.003794032 | 0.6598456
| 1151 | 1151 | 145.942 | 0.07956639 | 0.2170917 |  |  | 1151.5 | 0.2198728 | 0.2198728 |  | 0.002615611 | 0.1049384 |  | 1083 | 1083 | 140.224 | -0.084370247 | 0.034129753 |  |  | 1083.5 | 0.0345353705 | 0.0345353705 |  | 0.0003737507 | 0.02754011 | 1265 | 155.455 | 0.1173184 | 0.2537784 |  |  | 1265.5 | 0.251605 | 0.251605 |  | 0.003728929 | 0.6635746
| 1152 | 1152 | 146.027 | 0.08512855 | 0.2226539 |  |  | 1152.5 | 0.2254942 | 0.2254942 |  | 0.002682483 | 0.1076209 |  | 1084 | 1084 | 140.308 | -0.083559012 | 0.034940988 |  |  | 1084.5 | 0.0353428395 | 0.0353428395 |  | 0.0003824893 | 0.0279226 | 1266 | 155.537 | 0.1129716 | 0.2494316 |  |  | 1266.5 | 0.247292 | 0.247292 |  | 0.003665008 | 0.6672396
| 1153 | 1153 | 146.112 | 0.09080928 | 0.2283346 |  |  | 1153.5 | 0.23124 | 0.23124 |  | 0.002750835 | 0.1103717 |  | 1085 | 1085 | 140.391 | -0.082755309 | 0.035744691 |  |  | 1085.5 | 0.0361535185 | 0.0361535185 |  | 0.0003912627 | 0.02831387 | 1267 | 155.618 | 0.1086924 | 0.2451524 |  |  | 1267.5 | 0.2430972 | 0.2430972 |  | 0.003602838 | 0.6708424
| 1154 | 1154 | 146.197 | 0.09662012 | 0.2341454 |  |  | 1154.5 | 0.2370712 | 0.2370712 |  | 0.002820203 | 0.1131919 |  | 1086 | 1086 | 140.475 | -0.081937654 | 0.036562346 |  |  | 1086.5 | 0.036976667 | 0.036976667 |  | 0.000400171 | 0.02871404 | 1268 | 155.701 | 0.104582 | 0.241042 |  |  | 1268.5 | 0.2390055 | 0.2390055 |  | 0.003542197 | 0.6743846
| 1155 | 1155 | 146.283 | 0.1024717 | 0.239997 |  |  | 1155.5 | 0.242993 | 0.242993 |  | 0.002890649 | 0.1160825 |  | 1087 | 1087 | 140.559 | -0.081109012 | 0.037390988 |  |  | 1087.5 | 0.0378399385 | 0.0378399385 |  | 0.0004095135 | 0.02912355 | 1269 | 155.783 | 0.100509 | 0.236969 |  |  | 1269.5 | 0.2349453 | 0.2349453 |  | 0.003482023 | 0.6778666
| 1156 | 1156 | 146.368 | 0.1084637 | 0.245989 |  |  | 1156.5 | 0.2490058 | 0.2490058 |  | 0.002962177 | 0.1190447 |  | 1088 | 1088 | 140.642 | -0.080211111 | 0.038288889 |  |  | 1088.5 | 0.0387319135 | 0.0387319135 |  | 0.0004191667 | 0.02954272 | 1270 | 155.865 | 0.09646159 | 0.2329216 |  |  | 1270.5 | 0.2309167 | 0.2309167 |  | 0.003422316 | 0.6812889
| 1157 | 1157 | 146.453 | 0.1144972 | 0.2520225 |  |  | 1157.5 | 0.2550878 | 0.2550878 |  | 0.003034529 | 0.1220792 |  | 1089 | 1089 | 140.726 | -0.079325062 | 0.039174938 |  |  | 1089.5 | 0.039627654 | 0.039627654 |  | 0.0004288607 | 0.02997158 | 1271 | 155.947 | 0.09245183 | 0.2289118 |  |  | 1271.5 | 0.2269489 | 0.2269489 |  | 0.003363511 | 0.6846524
| 1158 | 1158 | 146.538 | 0.1206277 | 0.258153 |  |  | 1158.5 | 0.2612627 | 0.2612627 |  | 0.003107985 | 0.1251872 |  | 1090 | 1090 | 140.809 | -0.07841963 | 0.04008037 |  |  | 1090.5 | 0.040566358 | 0.040566358 |  | 0.0004390195 | 0.0304106 | 1272 | 156.029 | 0.08852598 | 0.224986 |  |  | 1272.5 | 0.223045 | 0.223045 |  | 0.003305653 | 0.6879581
| 1159 | 1159 | 146.624 | 0.126847 | 0.2643723 |  |  | 1159.5 | 0.2675259 | 0.2675259 |  | 0.003182493 | 0.1283697 |  | 1091 | 1091 | 140.893 | -0.077447654 | 0.041052346 |  |  | 1091.5 | 0.0415631485 | 0.0415631485 |  | 0.0004498071 | 0.03086041 | 1273 | 156.111 | 0.08464402 | 0.221104 |  |  | 1273.5 | 0.219207 | 0.219207 |  | 0.003248772 | 0.6912069
| 1160 | 1160 | 146.709 | 0.1331542 | 0.2706795 |  |  | 1160.5 | 0.2738295 | 0.2738295 |  | 0.003257481 | 0.1316272 |  | 1092 | 1092 | 140.977 | -0.076426049 | 0.042073951 |  |  | 1092.5 | 0.0425774075 | 0.0425774075 |  | 0.0004607836 | 0.03132119 | 1274 | 156.193 | 0.08085 | 0.21731 |  |  | 1274.5 | 0.2154586 | 0.2154586 |  | 0.003193218 | 0.6944001
| 1161 | 1161 | 146.794 | 0.1394542 | 0.2769795 |  |  | 1161.5 | 0.2801843 | 0.2801843 |  | 0.003333078 | 0.1349603 |  | 1093 | 1093 | 141.06 | -0.075419136 | 0.043080864 |  |  | 1093.5 | 0.0435958025 | 0.0435958025 |  | 0.000471805 | 0.03179299 | 1275 | 156.275 | 0.0771472 | 0.2136072 |  |  | 1275.5 | 0.2117797 | 0.2117797 |  | 0.003138695 | 0.6975388
| 1162 | 1162 | 146.88 | 0.1458639 | 0.2833892 |  |  | 1162.5 | 0.2866313 | 0.2866313 |  | 0.003409771 | 0.1383701 |  | 1094 | 1094 | 141.144 | -0.074389259 | 0.044110741 |  |  | 1094.5 | 0.044660926 | 0.044660926 |  | 0.000483332 | 0.03227633 | 1276 | 156.357 | 0.0734922 | 0.2099522 |  |  | 1276.5 | 0.2081521 | 0.2081521 |  | 0.003084933 | 0.7006237
| 1163 | 1163 | 146.965 | 0.1523482 | 0.2898735 |  |  | 1163.5 | 0.2932271 | 0.2932271 |  | 0.003488235 | 0.1418583 |  | 1095 | 1095 | 141.228 | -0.073288889 | 0.045211111 |  |  | 1095.5 | 0.045766173 | 0.045766173 |  | 0.0004952933 | 0.03277162 | 1277 | 156.439 | 0.06989207 | 0.2063521 |  |  | 1277.5 | 0.2045882 | 0.2045882 |  | 0.003032114 | 0.7036558
| 1164 | 1164 | 147.051 | 0.1590554 | 0.2965807 |  |  | 1164.5 | 0.299912 | 0.299912 |  | 0.003567759 | 0.1454261 |  | 1096 | 1096 | 141.311 | -0.072178765 | 0.046321235 |  |  | 1096.5 | 0.046889136 | 0.046889136 |  | 0.0005074463 | 0.03327907 | 1278 | 156.522 | 0.06636439 | 0.2028244 |  |  | 1278.5 | 0.2010998 | 0.2010998 |  | 0.002980413 | 0.7066362
| 1165 | 1165 | 147.136 | 0.1657181 | 0.3032434 |  |  | 1165.5 | 0.3065687 | 0.3065687 |  | 0.003646947 | 0.149073 |  | 1097 | 1097 | 141.395 | -0.071042963 | 0.047457037 |  |  | 1097.5 | 0.048069506 | 0.048069506 |  | 0.0005202205 | 0.03379929 | 1279 | 156.604 | 0.06291524 | 0.1993752 |  |  | 1279.5 | 0.1976726 | 0.1976726 |  | 0.00292962 | 0.7095659
| 1166 | 1166 | 147.222 | 0.1723687 | 0.309894 |  |  | 1166.5 | 0.3132265 | 0.3132265 |  | 0.003726148 | 0.1527991 |  | 1098 | 1098 | 141.479 | -0.069818025 | 0.048681975 |  |  | 1098.5 | 0.0493091975 | 0.0493091975 |  | 0.0005336368 | 0.03433292 | 1280 | 156.686 | 0.05951 | 0.19597 |  |  | 1280.5 | 0.1942958 | 0.1942958 |  | 0.002879574 | 0.7124454
| 1167 | 1167 | 147.307 | 0.1790337 | 0.316559 |  |  | 1167.5 | 0.3199217 | 0.3199217 |  | 0.003805794 | 0.1566049 |  | 1099 | 1099 | 141.562 | -0.06856358 | 0.04993642 |  |  | 1099.5 | 0.050591358 | 0.050591358 |  | 0.0005475127 | 0.03488044 | 1281 | 156.768 | 0.05616159 | 0.1926216 |  |  | 1281.5 | 0.190989 | 0.190989 |  | 0.002830565 | 0.715276
| 1168 | 1168 | 147.393 | 0.185759 | 0.3232843 |  |  | 1168.5 | 0.326638 | 0.326638 |  | 0.003885691 | 0.1604906 |  | 1100 | 1100 | 141.646 | -0.067253704 | 0.051246296 |  |  | 1100.5 | 0.051894753 | 0.051894753 |  | 0.0005616183 | 0.03544205 | 1282 | 156.85 | 0.05289634 | 0.1893563 |  |  | 1282.5 | 0.1877684 | 0.1877684 |  | 0.002782834 | 0.7180588
| 1169 | 1169 | 147.478 | 0.1924663 | 0.3299916 |  |  | 1169.5 | 0.3333428 | 0.3333428 |  | 0.003965452 | 0.1644561 |  | 1101 | 1101 | 141.73 | -0.06595679 | 0.05254321 |  |  | 1101.5 | 0.053195185 | 0.053195185 |  | 0.000575692 | 0.03601775 | 1283 | 156.933 | 0.04972049 | 0.1861805 |  |  | 1283.5 | 0.1846331 | 0.1846331 |  | 0.002736367 | 0.7207952
| 1170 | 1170 | 147.564 | 0.1991687 | 0.336694 |  |  | 1170.5 | 0.340044 | 0.340044 |  | 0.004045169 | 0.1685013 |  | 1102 | 1102 | 141.814 | -0.06465284 | 0.05384716 |  |  | 1102.5 | 0.0545175925 | 0.0545175925 |  | 0.0005900034 | 0.03660775 | 1284 | 157.015 | 0.04662573 | 0.1830857 |  |  | 1284.5 | 0.1815307 | 0.1815307 |  | 0.002690387 | 0.7234856
| 1171 | 1171 | 147.649 | 0.2058687 | 0.343394 |  |  | 1171.5 | 0.3467428 | 0.3467428 |  | 0.004124858 | 0.1726261 |  | 1103 | 1103 | 141.897 | -0.063311975 | 0.055188025 |  |  | 1103.5 | 0.0559176545 | 0.0559176545 |  | 0.0006051552 | 0.0372129 | 1285 | 157.097 | 0.04351561 | 0.1799756 |  |  | 1285.5 | 0.1784668 | 0.1784668 |  | 0.002644979 | 0.7261306
| 1172 | 1172 | 147.735 | 0.2125663 | 0.3500916 |  |  | 1172.5 | 0.3534295 | 0.3534295 |  | 0.004204404 | 0.1768305 |  | 1104 | 1104 | 141.981 | -0.061852716 | 0.056647284 |  |  | 1104.5 | 0.0573782715 | 0.0573782715 |  | 0.0006209624 | 0.03783387 | 1286 | 157.18 | 0.04049793 | 0.1769579 |  |  | 1286.5 | 0.1754939 | 0.1754939 |  | 0.002600919 | 0.7287315
| 1173 | 1173 | 147.82 | 0.2192422 | 0.3567675 |  |  | 1173.5 | 0.3600994 | 0.3600994 |  | 0.004283749 | 0.1811143 |  | 1105 | 1105 | 142.065 | -0.060390741 | 0.058109259 |  |  | 1105.5 | 0.05886037 | 0.05886037 |  | 0.000637002 | 0.03847087 | 1287 | 157.262 | 0.03756988 | 0.1740299 |  |  | 1287.5 | 0.1726077 | 0.1726077 |  | 0.002558145 | 0.7312896
| 1174 | 1174 | 147.905 | 0.225906 | 0.3634313 |  |  | 1174.5 | 0.3667687 | 0.3667687 |  | 0.004363087 | 0.1854774 |  | 1106 | 1106 | 142.149 | -0.058888519 | 0.059611481 |  |  | 1106.5 | 0.0603804935 | 0.0603804935 |  | 0.0006534532 | 0.03912432 | 1288 | 157.345 | 0.03472561 | 0.1711856 |  |  | 1288.5 | 0.1697576 | 0.1697576 |  | 0.002515903 | 0.7338055
| 1175 | 1175 | 147.991 | 0.2325807 | 0.370106 |  |  | 1175.5 | 0.3733976 | 0.3733976 |  | 0.004441945 | 0.1899193 |  | 1107 | 1107 | 142.232 | -0.057350494 | 0.061149506 |  |  | 1107.5 | 0.06197679 | 0.06197679 |  | 0.0006707287 | 0.03979505 | 1289 | 157.427 | 0.03186951 | 0.1683295 |  |  | 1289.5 | 0.1669252 | 0.1669252 |  | 0.002473926 | 0.7362795
| 1176 | 1176 | 148.076 | 0.2391639 | 0.3766892 |  |  | 1176.5 | 0.3799548 | 0.3799548 |  | 0.004519949 | 0.1944392 |  | 1108 | 1108 | 142.316 | -0.055695926 | 0.062804074 |  |  | 1108.5 | 0.06363 | 0.06363 |  | 0.0006886202 | 0.04048367 | 1290 | 157.509 | 0.02906085 | 0.1655209 |  |  | 1290.5 | 0.1641696 | 0.1641696 |  | 0.002433087 | 0.7387125
| 1177 | 1177 | 148.162 | 0.2456952 | 0.3832205 |  |  | 1177.5 | 0.3864464 | 0.3864464 |  | 0.004597173 | 0.1990364 |  | 1109 | 1109 | 142.4 | -0.054044074 | 0.064455926 |  |  | 1109.5 | 0.0653033335 | 0.0653033335 |  | 0.0007067294 | 0.0411904 | 1291 | 157.592 | 0.02635841 | 0.1628184 |  |  | 1291.5 | 0.1614877 | 0.1614877 |  | 0.002393339 | 0.7411059
| 1178 | 1178 | 148.247 | 0.252147 | 0.3896723 |  |  | 1178.5 | 0.3928693 | 0.3928693 |  | 0.00467358 | 0.20371 |  | 1110 | 1110 | 142.484 | -0.052349259 | 0.066150741 |  |  | 1110.5 | 0.0670130865 | 0.0670130865 |  | 0.0007252328 | 0.04191563 | 1292 | 157.674 | 0.02369695 | 0.160157 |  |  | 1292.5 | 0.1588518 | 0.1588518 |  | 0.002354274 | 0.7434602
| 1179 | 1179 | 148.333 | 0.258541 | 0.3960663 |  |  | 1179.5 | 0.3991717 | 0.3991717 |  | 0.004748554 | 0.2084586 |  | 1111 | 1111 | 142.568 | -0.050624568 | 0.067875432 |  |  | 1111.5 | 0.0687791975 | 0.0687791975 |  | 0.0007443461 | 0.04265998 | 1293 | 157.757 | 0.02108671 | 0.1575467 |  |  | 1293.5 | 0.156281 | 0.156281 |  | 0.002316174 | 0.7457763
| 1180 | 1180 | 148.418 | 0.2647518 | 0.4022771 |  |  | 1180.5 | 0.4053717 | 0.4053717 |  | 0.004822309 | 0.2132809 |  | 1112 | 1112 | 142.652 | -0.048817037 | 0.069682963 |  |  | 1112.5 | 0.070612716 | 0.070612716 |  | 0.000764189 | 0.04342417 | 1294 | 157.839 | 0.01855537 | 0.1550154 |  |  | 1294.5 | 0.1537937 | 0.1537937 |  | 0.00227931 | 0.7480556
| 1181 | 1181 | 148.503 | 0.270941 | 0.4084663 |  |  | 1181.5 | 0.4114759 | 0.4114759 |  | 0.004894925 | 0.2181758 |  | 1113 | 1113 | 142.736 | -0.046957531 | 0.071542469 |  |  | 1113.5 | 0.0725121605 | 0.0725121605 |  | 0.0007847452 | 0.04420891 | 1295 | 157.922 | 0.01611207 | 0.1525721 |  |  | 1295.5 | 0.1513823 | 0.1513823 |  | 0.002243571 | 0.7502992
| 1182 | 1182 | 148.589 | 0.2769602 | 0.4144855 |  |  | 1182.5 | 0.4174355 | 0.4174355 |  | 0.004965821 | 0.2231416 |  | 1114 | 1114 | 142.82 | -0.045018148 | 0.073481852 |  |  | 1114.5 | 0.074490247 | 0.074490247 |  | 0.0008061526 | 0.04501507 | 1296 | 158.004 | 0.01373244 | 0.1501924 |  |  | 1296.5 | 0.149004 | 0.149004 |  | 0.002208323 | 0.7525075
| 1183 | 1183 | 148.674 | 0.2828602 | 0.4203855 |  |  | 1183.5 | 0.4231837 | 0.4231837 |  | 0.005034201 | 0.2281758 |  | 1115 | 1115 | 142.903 | -0.043001358 | 0.075498642 |  |  | 1115.5 | 0.0765491975 | 0.0765491975 |  | 0.0008284351 | 0.0458435 | 1297 | 158.087 | 0.01135552 | 0.1478155 |  |  | 1297.5 | 0.146644 | 0.146644 |  | 0.002173346 | 0.7546809
| 1184 | 1184 | 148.759 | 0.2884566 | 0.4259819 |  |  | 1184.5 | 0.4287253 | 0.4287253 |  | 0.005100124 | 0.2332759 |  | 1116 | 1116 | 142.987 | -0.040900247 | 0.077599753 |  |  | 1116.5 | 0.0786490125 | 0.0786490125 |  | 0.0008511598 | 0.04669466 | 1298 | 158.17 | 0.009012378 | 0.1454724 |  |  | 1298.5 | 0.1443431 | 0.1443431 |  | 0.002139246 | 0.7568201
| 1185 | 1185 | 148.844 | 0.2939434 | 0.4314687 |  |  | 1185.5 | 0.4341386 | 0.4341386 |  | 0.00516452 | 0.2384405 |  | 1117 | 1117 | 143.071 | -0.038801728 | 0.079698272 |  |  | 1117.5 | 0.080763704 | 0.080763704 |  | 0.0008740456 | 0.04756871 | 1299 | 158.252 | 0.006753744 | 0.1432137 |  |  | 1299.5 | 0.1421202 | 0.1421202 |  | 0.002106302 | 0.7589264
| 1186 | 1186 | 148.929 | 0.2992831 | 0.4368084 |  |  | 1186.5 | 0.4394271 | 0.4394271 |  | 0.005227433 | 0.2436679 |  | 1118 | 1118 | 143.155 | -0.036670864 | 0.081829136 |  |  | 1118.5 | 0.082936111 | 0.082936111 |  | 0.0008975559 | 0.04846626 | 1300 | 158.335 | 0.00456672 | 0.1410267 |  |  | 1300.5 | 0.1399298 | 0.1399298 |  | 0.002073839 | 0.7610003
| 1187 | 1187 | 149.014 | 0.3045205 | 0.4420458 |  |  | 1187.5 | 0.4444898 | 0.4444898 |  | 0.005287658 | 0.2489555 |  | 1119 | 1119 | 143.239 | -0.034456914 | 0.084043086 |  |  | 1119.5 | 0.0852316045 | 0.0852316045 |  | 0.0009223983 | 0.04938866 | 1301 | 158.417 | 0.002372841 | 0.1388328 |  |  | 1301.5 | 0.1377479 | 0.1377479 |  | 0.002041502 | 0.7630418
| 1188 | 1188 | 149.099 | 0.3094084 | 0.4469337 |  |  | 1188.5 | 0.4492988 | 0.4492988 |  | 0.005344867 | 0.2543004 |  | 1120 | 1120 | 143.323 | -0.032079877 | 0.086420123 |  |  | 1120.5 | 0.08759 | 0.08759 |  | 0.0009479215 | 0.05033658 | 1302 | 158.5 | 0.000203011 | 0.136663 |  |  | 1302.5 | 0.1356081 | 0.1356081 |  | 0.002009789 | 0.7650516
| 1189 | 1189 | 149.184 | 0.3141386 | 0.4516639 |  |  | 1189.5 | 0.4539241 | 0.4539241 |  | 0.005399889 | 0.2597003 |  | 1121 | 1121 | 143.408 | -0.029740123 | 0.088759877 |  |  | 1121.5 | 0.08997463 | 0.08997463 |  | 0.0009737286 | 0.05131031 | 1303 | 158.583 | -0.001906732 | 0.1345533 |  |  | 1303.5 | 0.1335718 | 0.1335718 |  | 0.00197961 | 0.7670312
| 1190 | 1190 | 149.269 | 0.318659 | 0.4561843 |  |  | 1190.5 | 0.4583711 | 0.4583711 |  | 0.005452791 | 0.2651531 |  | 1122 | 1122 | 143.492 | -0.027310617 | 0.091189383 |  |  | 1122.5 | 0.092433889 | 0.092433889 |  | 0.001000343 | 0.05231065 | 1304 | 158.665 | -0.003869573 | 0.1325904 |  |  | 1304.5 | 0.1315981 | 0.1315981 |  | 0.001950359 | 0.7689815
| 1191 | 1191 | 149.354 | 0.3230325 | 0.4605578 |  |  | 1191.5 | 0.46255 | 0.46255 |  | 0.005502503 | 0.2706556 |  | 1123 | 1123 | 143.576 | -0.024821605 | 0.093678395 |  |  | 1123.5 | 0.094998642 | 0.094998642 |  | 0.0010281 | 0.05333875 | 1305 | 158.748 | -0.005854146 | 0.1306059 |  |  | 1305.5 | 0.1296346 | 0.1296346 |  | 0.001921258 | 0.7709028
| 1192 | 1192 | 149.438 | 0.3270169 | 0.4645422 |  |  | 1192.5 | 0.4664536 | 0.4664536 |  | 0.005548941 | 0.2762045 |  | 1124 | 1124 | 143.66 | -0.022181111 | 0.096318889 |  |  | 1124.5 | 0.097660062 | 0.097660062 |  | 0.001056902 | 0.05439566 | 1306 | 158.831 | -0.007796659 | 0.1286633 |  |  | 1306.5 | 0.1277138 | 0.1277138 |  | 0.001892791 | 0.7727956
| 1193 | 1193 | 149.523 | 0.3308398 | 0.4683651 |  |  | 1193.5 | 0.4701608 | 0.4701608 |  | 0.005593042 | 0.2817976 |  | 1125 | 1125 | 143.744 | -0.019498765 | 0.099001235 |  |  | 1125.5 | 0.1003742595 | 0.1003742595 |  | 0.001086276 | 0.05548193 | 1307 | 158.913 | -0.009695756 | 0.1267642 |  |  | 1307.5 | 0.125839 | 0.125839 |  | 0.001865005 | 0.7746606
| 1194 | 1194 | 149.607 | 0.3344313 | 0.4719566 |  |  | 1194.5 | 0.4736771 | 0.4736771 |  | 0.005634872 | 0.2874324 |  | 1126 | 1126 | 143.828 | -0.016752716 | 0.101747284 |  |  | 1126.5 | 0.103114074 | 0.103114074 |  | 0.001115927 | 0.05659786 | 1308 | 158.996 | -0.01154626 | 0.1249137 |  |  | 1308.5 | 0.1239719 | 0.1239719 |  | 0.001837334 | 0.7764979
| 1195 | 1195 | 149.692 | 0.3378723 | 0.4753976 |  |  | 1195.5 | 0.4768958 | 0.4768958 |  | 0.005673161 | 0.2931056 |  | 1127 | 1127 | 143.912 | -0.014019136 | 0.104480864 |  |  | 1127.5 | 0.1059145495 | 0.1059145495 |  | 0.001146234 | 0.05774409 | 1309 | 159.079 | -0.01342988 | 0.1230301 |  |  | 1309.5 | 0.1221099 | 0.1221099 |  | 0.001809738 | 0.7783077
| 1196 | 1196 | 149.776 | 0.3408687 | 0.478394 |  |  | 1196.5 | 0.479803 | 0.479803 |  | 0.005707745 | 0.2988134 |  | 1128 | 1128 | 143.997 | -0.011151765 | 0.107348235 |  |  | 1128.5 | 0.1088531545 | 0.1088531545 |  | 0.001178037 | 0.05892213 | 1310 | 159.162 | -0.01527024 | 0.1211898 |  |  | 1310.5 | 0.1203068 | 0.1203068 |  | 0.001783014 | 0.7800907
| 1197 | 1197 | 149.86 | 0.3436867 | 0.481212 |  |  | 1197.5 | 0.4824946 | 0.4824946 |  | 0.005739764 | 0.3045531 |  | 1129 | 1129 | 144.081 | -0.008141926 | 0.110358074 |  |  | 1129.5 | 0.1119345615 | 0.1119345615 |  | 0.001211385 | 0.06013351 | 1311 | 159.244 | -0.01703622 | 0.1194238 |  |  | 1311.5 | 0.1186123 | 0.1186123 |  | 0.001757901 | 0.7818486
| 1198 | 1198 | 149.945 | 0.3462518 | 0.4837771 |  |  | 1198.5 | 0.4849717 | 0.4849717 |  | 0.005769232 | 0.3103224 |  | 1130 | 1130 | 144.165 | -0.004988951 | 0.113511049 |  |  | 1130.5 | 0.1151040675 | 0.1151040675 |  | 0.001245686 | 0.0613792 | 1312 | 159.327 | -0.01865927 | 0.1178007 |  |  | 1312.5 | 0.116982 | 0.116982 |  | 0.00173374 | 0.7835823
| 1199 | 1199 | 150.029 | 0.348641 | 0.4861663 |  |  | 1199.5 | 0.4871355 | 0.4871355 |  | 0.005794973 | 0.3161173 |  | 1131 | 1131 | 144.249 | -0.001802914 | 0.116697086 |  |  | 1131.5 | 0.1183600615 | 0.1183600615 |  | 0.001280923 | 0.06266012 | 1313 | 159.41 | -0.02029671 | 0.1161633 |  |  | 1313.5 | 0.1153617 | 0.1153617 |  | 0.001709726 | 0.785292
| 1200 | 1200 | 150.113 | 0.3505795 | 0.4881048 |  |  | 1200.5 | 0.4889861 | 0.4889861 |  | 0.005816988 | 0.3219343 |  | 1132 | 1132 | 144.334 | 0.001523037 | 0.120023037 |  |  | 1132.5 | 0.121703568 | 0.121703568 |  | 0.001317107 | 0.06397723 | 1314 | 159.493 | -0.02189988 | 0.1145601 |  |  | 1314.5 | 0.1137591 | 0.1137591 |  | 0.001685974 | 0.786978
| 1201 | 1201 | 150.197 | 0.3523422 | 0.4898675 |  |  | 1201.5 | 0.490641 | 0.490641 |  | 0.005836674 | 0.327771 |  | 1133 | 1133 | 144.418 | 0.004884099 | 0.123384099 |  |  | 1133.5 | 0.125099858 | 0.125099858 |  | 0.001353863 | 0.06533109 | 1315 | 159.576 | -0.02350195 | 0.112958 |  |  | 1315.5 | 0.1121931 | 0.1121931 |  | 0.001662765 | 0.7886408
| 1202 | 1202 | 150.281 | 0.3538892 | 0.4914145 |  |  | 1202.5 | 0.4921102 | 0.4921102 |  | 0.005854152 | 0.3336251 |  | 1134 | 1134 | 144.503 | 0.008315617 | 0.126815617 |  |  | 1134.5 | 0.1285627035 | 0.1285627035 |  | 0.001391339 | 0.06672243 | 1316 | 159.658 | -0.02503183 | 0.1114282 |  |  | 1316.5 | 0.1106591 | 0.1106591 |  | 0.00164003 | 0.7902808
| 1203 | 1203 | 150.364 | 0.3552807 | 0.492806 |  |  | 1203.5 | 0.4933307 | 0.4933307 |  | 0.005868671 | 0.3394938 |  | 1135 | 1135 | 144.587 | 0.01180979 | 0.13030979 |  |  | 1135.5 | 0.1321127345 | 0.1321127345 |  | 0.001429758 | 0.06815219 | 1317 | 159.741 | -0.02657 | 0.10989 |  |  | 1317.5 | 0.1091293 | 0.1091293 |  | 0.001617358 | 0.7918982
| 1204 | 1204 | 150.448 | 0.3563301 | 0.4938554 |  |  | 1204.5 | 0.4941946 | 0.4941946 |  | 0.005878948 | 0.3453728 |  | 1136 | 1136 | 144.671 | 0.015415679 | 0.133915679 |  |  | 1136.5 | 0.135788148 | 0.135788148 |  | 0.001469534 | 0.06962172 | 1318 | 159.824 | -0.02809134 | 0.1083687 |  |  | 1318.5 | 0.107616 | 0.107616 |  | 0.00159493 | 0.7934931
| 1205 | 1205 | 150.532 | 0.3570084 | 0.4945337 |  |  | 1205.5 | 0.494744 | 0.494744 |  | 0.005885483 | 0.3512582 |  | 1137 | 1137 | 144.756 | 0.019160617 | 0.137660617 |  |  | 1137.5 | 0.139609259 | 0.139609259 |  | 0.001510887 | 0.07113261 | 1319 | 159.907 | -0.02959671 | 0.1068633 |  |  | 1319.5 | 0.1061504 | 0.1061504 |  | 0.001573209 | 0.7950663
| 1206 | 1206 | 150.615 | 0.3574289 | 0.4949542 |  |  | 1206.5 | 0.4950801 | 0.4950801 |  | 0.005889482 | 0.3571477 |  | 1138 | 1138 | 144.84 | 0.023057901 | 0.141557901 |  |  | 1138.5 | 0.1435303705 | 0.1435303705 |  | 0.001553323 | 0.07268593 | 1320 | 159.99 | -0.03102256 | 0.1054374 |  |  | 1320.5 | 0.104718 | 0.104718 |  | 0.001551981 | 0.7966183
| 1207 | 1207 | 150.699 | 0.3576807 | 0.495206 |  |  | 1207.5 | 0.4951157 | 0.4951157 |  | 0.005889905 | 0.3630376 |  | 1139 | 1139 | 144.925 | 0.02700284 | 0.14550284 |  |  | 1139.5 | 0.147562593 | 0.147562593 |  | 0.00159696 | 0.07428289 | 1321 | 160.073 | -0.03246134 | 0.1039987 |  |  | 1321.5 | 0.1032812 | 0.1032812 |  | 0.001530685 | 0.798149
| 1208 | 1208 | 150.782 | 0.3575 | 0.4950253 |  |  | 1208.5 | 0.4948518 | 0.4948518 |  | 0.005886766 | 0.3689244 |  | 1140 | 1140 | 145.01 | 0.031122346 | 0.149622346 |  |  | 1140.5 | 0.1517044445 | 0.1517044445 |  | 0.001641784 | 0.07592468 | 1322 | 160.156 | -0.03389634 | 0.1025637 |  |  | 1322.5 | 0.1018665 | 0.1018665 |  | 0.00150972 | 0.7996587
| 1209 | 1209 | 150.865 | 0.357153 | 0.4946783 |  |  | 1209.5 | 0.4944042 | 0.4944042 |  | 0.005881442 | 0.3748058 |  | 1141 | 1141 | 145.094 | 0.035286543 | 0.153786543 |  |  | 1141.5 | 0.1559559875 | 0.1559559875 |  | 0.001687796 | 0.07761247 | 1323 | 160.238 | -0.03529061 | 0.1011694 |  |  | 1323.5 | 0.1005349 | 0.1005349 |  | 0.001489985 | 0.8011487
| 1210 | 1210 | 150.948 | 0.3566048 | 0.4941301 |  |  | 1210.5 | 0.4938006 | 0.4938006 |  | 0.005874261 | 0.3806801 |  | 1142 | 1142 | 145.179 | 0.039625432 | 0.158125432 |  |  | 1142.5 | 0.16031679 | 0.16031679 |  | 0.001734989 | 0.07934746 | 1324 | 160.321 | -0.03655951 | 0.09990049 |  |  | 1324.5 | 0.09926768 | 0.09926768 |  | 0.001471203 | 0.8026199
| 1211 | 1211 | 151.031 | 0.3559458 | 0.4934711 |  |  | 1211.5 | 0.4927964 | 0.4927964 |  | 0.005862315 | 0.3865424 |  | 1143 | 1143 | 145.264 | 0.044008148 | 0.162508148 |  |  | 1143.5 | 0.1647996915 | 0.1647996915 |  | 0.001783505 | 0.08113097 | 1325 | 160.404 | -0.03782512 | 0.09863488 |  |  | 1325.5 | 0.0980003 | 0.0980003 |  | 0.00145242 | 0.8040723
| 1212 | 1212 | 151.114 | 0.3545964 | 0.4921217 |  |  | 1212.5 | 0.4913807 | 0.4913807 |  | 0.005845474 | 0.3923879 |  | 1144 | 1144 | 145.348 | 0.048591235 | 0.167091235 |  |  | 1144.5 | 0.169400309 | 0.169400309 |  | 0.001833294 | 0.08296426 | 1326 | 160.487 | -0.03909427 | 0.09736573 |  |  | 1326.5 | 0.09673689 | 0.09673689 |  | 0.001433696 | 0.805506
| 1213 | 1213 | 151.197 | 0.3531145 | 0.4906398 |  |  | 1213.5 | 0.489806 | 0.489806 |  | 0.005826741 | 0.3982146 |  | 1145 | 1145 | 145.433 | 0.053209383 | 0.171709383 |  |  | 1145.5 | 0.174068951 | 0.174068951 |  | 0.001883819 | 0.08484808 | 1327 | 160.57 | -0.04035195 | 0.09610805 |  |  | 1327.5 | 0.09551488 | 0.09551488 |  | 0.001415585 | 0.8069216
| 1214 | 1214 | 151.28 | 0.351447 | 0.4889723 |  |  | 1214.5 | 0.4880608 | 0.4880608 |  | 0.005805981 | 0.4040206 |  | 1146 | 1146 | 145.518 | 0.057928519 | 0.176428519 |  |  | 1146.5 | 0.178832099 | 0.178832099 |  | 0.001935367 | 0.08678345 | 1328 | 160.653 | -0.04153829 | 0.09492171 |  |  | 1328.5 | 0.09432585 | 0.09432585 |  | 0.001397963 | 0.8083195
| 1215 | 1215 | 151.363 | 0.3496241 | 0.4871494 |  |  | 1215.5 | 0.4860434 | 0.4860434 |  | 0.005781981 | 0.4098026 |  | 1147 | 1147 | 145.603 | 0.062735679 | 0.181235679 |  |  | 1147.5 | 0.1837119755 | 0.1837119755 |  | 0.001988178 | 0.08877163 | 1329 | 160.736 | -0.04273 | 0.09373 |  |  | 1329.5 | 0.09314116 | 0.09314116 |  | 0.001380405 | 0.8096999
| 1216 | 1216 | 151.446 | 0.347412 | 0.4849373 |  |  | 1216.5 | 0.4837494 | 0.4837494 |  | 0.005754692 | 0.4155573 |  | 1148 | 1148 | 145.688 | 0.067688272 | 0.186188272 |  |  | 1148.5 | 0.188724815 | 0.188724815 |  | 0.002042428 | 0.09081405 | 1330 | 160.819 | -0.04390768 | 0.09255232 |  |  | 1330.5 | 0.09196732 | 0.09196732 |  | 0.001363008 | 0.811063
| 1217 | 1217 | 151.528 | 0.3450361 | 0.4825614 |  |  | 1217.5 | 0.4812717 | 0.4812717 |  | 0.005725217 | 0.4212825 |  | 1149 | 1149 | 145.773 | 0.072761358 | 0.191261358 |  |  | 1149.5 | 0.193875679 | 0.193875679 |  | 0.002098172 | 0.09291223 | 1331 | 160.902 | -0.04507768 | 0.09138232 |  |  | 1331.5 | 0.09082829 | 0.09082829 |  | 0.001346127 | 0.8124091
| 1218 | 1218 | 151.611 | 0.3424566 | 0.4799819 |  |  | 1218.5 | 0.4786265 | 0.4786265 |  | 0.00569375 | 0.4269762 |  | 1150 | 1150 | 145.857 | 0.07799 | 0.19649 |  |  | 1150.5 | 0.199154753 | 0.199154753 |  | 0.002155304 | 0.09506753 | 1332 | 160.985 | -0.04618573 | 0.09027427 |  |  | 1332.5 | 0.0897189 | 0.0897189 |  | 0.001329685 | 0.8137388
| 1219 | 1219 | 151.693 | 0.3397458 | 0.4772711 |  |  | 1219.5 | 0.4757187 | 0.4757187 |  | 0.005659158 | 0.4326354 |  | 1151 | 1151 | 145.942 | 0.083319506 | 0.201819506 |  |  | 1151.5 | 0.2046260495 | 0.2046260495 |  | 0.002214516 | 0.09728205 | 1333 | 161.068 | -0.04729646 | 0.08916354 |  |  | 1333.5 | 0.08861262 | 0.08861262 |  | 0.001313289 | 0.8150521
| 1220 | 1220 | 151.776 | 0.336641 | 0.4741663 |  |  | 1220.5 | 0.4725151 | 0.4725151 |  | 0.005621048 | 0.4382565 |  | 1152 | 1152 | 146.028 | 0.088932593 | 0.207432593 |  |  | 1152.5 | 0.2102490745 | 0.2102490745 |  | 0.002275369 | 0.09955742 | 1334 | 161.151 | -0.04839829 | 0.08806171 |  |  | 1334.5 | 0.08751585 | 0.08751585 |  | 0.001297035 | 0.8163491
| 1221 | 1221 | 151.858 | 0.3333386 | 0.4708639 |  |  | 1221.5 | 0.4690813 | 0.4690813 |  | 0.0055802 | 0.4438367 |  | 1153 | 1153 | 146.113 | 0.094565556 | 0.213065556 |  |  | 1153.5 | 0.2159180865 | 0.2159180865 |  | 0.002336721 | 0.1018941 | 1335 | 161.234 | -0.04949 | 0.08697 |  |  | 1335.5 | 0.08646573 | 0.08646573 |  | 0.001281471 | 0.8176306
| 1222 | 1222 | 151.94 | 0.3297735 | 0.4672988 |  |  | 1222.5 | 0.4654392 | 0.4654392 |  | 0.005536873 | 0.4493735 |  | 1154 | 1154 | 146.198 | 0.100270617 | 0.218770617 |  |  | 1154.5 | 0.2216334565 | 0.2216334565 |  | 0.002398574 | 0.1042927 | 1336 | 161.317 | -0.05049854 | 0.08596146 |  |  | 1336.5 | 0.08545402 | 0.08545402 |  | 0.001266477 | 0.818897
| 1223 | 1223 | 152.022 | 0.3260542 | 0.4635795 |  |  | 1223.5 | 0.4615596 | 0.4615596 |  | 0.005490722 | 0.4548642 |  | 1155 | 1155 | 146.283 | 0.105996296 | 0.224496296 |  |  | 1155.5 | 0.227520926 | 0.227520926 |  | 0.00246229 | 0.106755 | 1337 | 161.4 | -0.05151341 | 0.08494659 |  |  | 1337.5 | 0.0844472 | 0.0844472 |  | 0.001251555 | 0.8201486
| 1224 | 1224 | 152.104 | 0.3220145 | 0.4595398 |  |  | 1224.5 | 0.4575163 | 0.4575163 |  | 0.005442622 | 0.4603069 |  | 1156 | 1156 | 146.368 | 0.112045556 | 0.230545556 |  |  | 1156.5 | 0.2336219755 | 0.2336219755 |  | 0.002528317 | 0.1092833 | 1338 | 161.483 | -0.0525122 | 0.0839478 |  |  | 1338.5 | 0.08345415 | 0.08345415 |  | 0.001236838 | 0.8213854
| 1225 | 1225 | 152.186 | 0.3179675 | 0.4554928 |  |  | 1225.5 | 0.4534253 | 0.4534253 |  | 0.005393956 | 0.4657008 |  | 1157 | 1157 | 146.453 | 0.118198395 | 0.236698395 |  |  | 1157.5 | 0.239799815 | 0.239799815 |  | 0.002595175 | 0.1118785 | 1339 | 161.566 | -0.05349951 | 0.08296049 |  |  | 1339.5 | 0.08250902 | 0.08250902 |  | 0.00122283 | 0.8226083
| 1226 | 1226 | 152.268 | 0.3138325 | 0.4513578 |  |  | 1226.5 | 0.4492602 | 0.4492602 |  | 0.005344408 | 0.4710452 |  | 1158 | 1158 | 146.539 | 0.124401235 | 0.242901235 |  |  | 1158.5 | 0.2460333335 | 0.2460333335 |  | 0.002662636 | 0.1145411 | 1340 | 161.649 | -0.05440244 | 0.08205756 |  |  | 1340.5 | 0.08159665 | 0.08159665 |  | 0.001209309 | 0.8238176
| 1227 | 1227 | 152.35 | 0.3096373 | 0.4471627 |  |  | 1227.5 | 0.4449723 | 0.4449723 |  | 0.005293399 | 0.4763386 |  | 1159 | 1159 | 146.624 | 0.130665432 | 0.249165432 |  |  | 1159.5 | 0.2523487655 | 0.2523487655 |  | 0.002730983 | 0.1172721 | 1341 | 161.732 | -0.05532427 | 0.08113573 |  |  | 1341.5 | 0.08067872 | 0.08067872 |  | 0.001195704 | 0.8250133
| 1228 | 1228 | 152.432 | 0.3052566 | 0.4427819 |  |  | 1228.5 | 0.4405886 | 0.4405886 |  | 0.00524125 | 0.4815799 |  | 1160 | 1160 | 146.709 | 0.137032099 | 0.255532099 |  |  | 1160.5 | 0.258778395 | 0.258778395 |  | 0.002800566 | 0.1200727 | 1342 | 161.815 | -0.05623829 | 0.08022171 |  |  | 1342.5 | 0.07976878 | 0.07976878 |  | 0.001182219 | 0.8261955
| 1229 | 1229 | 152.514 | 0.3008699 | 0.4383952 |  |  | 1229.5 | 0.4361506 | 0.4361506 |  | 0.005188456 | 0.4867683 |  | 1161 | 1161 | 146.795 | 0.143524691 | 0.262024691 |  |  | 1161.5 | 0.265346296 | 0.265346296 |  | 0.002871646 | 0.1229443 | 1343 | 161.898 | -0.05714415 | 0.07931585 |  |  | 1343.5 | 0.07889396 | 0.07889396 |  | 0.001169253 | 0.8273647
| 1230 | 1230 | 152.596 | 0.2963807 | 0.433906 |  |  | 1230.5 | 0.4315801 | 0.4315801 |  | 0.005134085 | 0.4919024 |  | 1162 | 1162 | 146.88 | 0.150167901 | 0.268667901 |  |  | 1162.5 | 0.272017901 | 0.272017901 |  | 0.002943848 | 0.1258882 | 1344 | 161.981 | -0.05798793 | 0.07847207 |  |  | 1344.5 | 0.07803976 | 0.07803976 |  | 0.001156593 | 0.8285213
| 1231 | 1231 | 152.678 | 0.2917289 | 0.4292542 |  |  | 1231.5 | 0.4268488 | 0.4268488 |  | 0.005077801 | 0.4969802 |  | 1163 | 1163 | 146.965 | 0.156867901 | 0.275367901 |  |  | 1163.5 | 0.2788030865 | 0.2788030865 |  | 0.003017279 | 0.1289055 | 1345 | 162.064 | -0.05885256 | 0.07760744 |  |  | 1345.5 | 0.07718061 | 0.07718061 |  | 0.00114386 | 0.8296652
| 1232 | 1232 | 152.76 | 0.2869181 | 0.4244434 |  |  | 1232.5 | 0.4220169 | 0.4220169 |  | 0.00502032 | 0.5020005 |  | 1164 | 1164 | 147.051 | 0.163738272 | 0.282238272 |  |  | 1164.5 | 0.2856962965 | 0.2856962965 |  | 0.003091879 | 0.1319973 | 1346 | 162.147 | -0.05970622 | 0.07675378 |  |  | 1346.5 | 0.07632817 | 0.07632817 |  | 0.001131227 | 0.8307964
| 1233 | 1233 | 152.842 | 0.2820651 | 0.4195904 |  |  | 1233.5 | 0.4171241 | 0.4171241 |  | 0.004962116 | 0.5069627 |  | 1165 | 1165 | 147.136 | 0.170654321 | 0.289154321 |  |  | 1165.5 | 0.2927049385 | 0.2927049385 |  | 0.003167728 | 0.1351651 | 1347 | 162.23 | -0.06055744 | 0.07590256 |  |  | 1347.5 | 0.0755 | 0.0755 |  | 0.001118953 | 0.8319154
| 1234 | 1234 | 152.923 | 0.2771325 | 0.4146578 |  |  | 1234.5 | 0.412156 | 0.412156 |  | 0.004903016 | 0.5118657 |  | 1166 | 1166 | 147.222 | 0.177755556 | 0.296255556 |  |  | 1166.5 | 0.29983642 | 0.29983642 |  | 0.003244907 | 0.13841 | 1348 | 162.313 | -0.06136256 | 0.07509744 |  |  | 1348.5 | 0.07469366 | 0.07469366 |  | 0.001107002 | 0.8330224
| 1235 | 1235 | 153.005 | 0.2721289 | 0.4096542 |  |  | 1235.5 | 0.4071072 | 0.4071072 |  | 0.004842955 | 0.5167086 |  | 1167 | 1167 | 147.308 | 0.184917284 | 0.303417284 |  |  | 1167.5 | 0.30704321 | 0.30704321 |  | 0.0033229 | 0.1417329 | 1349 | 162.396 | -0.06217012 | 0.07428988 |  |  | 1349.5 | 0.07389073 | 0.07389073 |  | 0.001095103 | 0.8341175
| 1236 | 1236 | 153.087 | 0.2670349 | 0.4045602 |  |  | 1236.5 | 0.4020102 | 0.4020102 |  | 0.004782321 | 0.521491 |  | 1168 | 1168 | 147.393 | 0.192169136 | 0.310669136 |  |  | 1168.5 | 0.3142938275 | 0.3142938275 |  | 0.003401369 | 0.1451342 | 1350 | 162.479 | -0.06296841 | 0.07349159 |  |  | 1350.5 | 0.07309457 | 0.07309457 |  | 0.001083303 | 0.8352008
| 1237 | 1237 | 153.168 | 0.2619349 | 0.3994602 |  |  | 1237.5 | 0.396888 | 0.396888 |  | 0.004721386 | 0.5262123 |  | 1169 | 1169 | 147.479 | 0.199418519 | 0.317918519 |  |  | 1169.5 | 0.3215617285 | 0.3215617285 |  | 0.003480024 | 0.1486143 | 1351 | 162.562 | -0.06376244 | 0.07269756 |  |  | 1351.5 | 0.07232366 | 0.07232366 |  | 0.001071878 | 0.8362727
| 1238 | 1238 | 153.25 | 0.2567904 | 0.3943157 |  |  | 1238.5 | 0.3917211 | 0.3917211 |  | 0.004659921 | 0.5308723 |  | 1170 | 1170 | 147.564 | 0.206704938 | 0.325204938 |  |  | 1170.5 | 0.3288950615 | 0.3288950615 |  | 0.003559387 | 0.1521736 | 1352 | 162.645 | -0.06451024 | 0.07194976 |  |  | 1352.5 | 0.07157494 | 0.07157494 |  | 0.001060781 | 0.8373334
| 1239 | 1239 | 153.332 | 0.2516012 | 0.3891265 |  |  | 1239.5 | 0.3865084 | 0.3865084 |  | 0.004597911 | 0.5354702 |  | 1171 | 1171 | 147.65 | 0.214085185 | 0.332585185 |  |  | 1171.5 | 0.336326543 | 0.336326543 |  | 0.003639812 | 0.1558135 | 1353 | 162.728 | -0.06525988 | 0.07120012 |  |  | 1353.5 | 0.07083134 | 0.07083134 |  | 0.001049761 | 0.8383832
| 1240 | 1240 | 153.413 | 0.2463651 | 0.3838904 |  |  | 1240.5 | 0.3812807 | 0.3812807 |  | 0.004535722 | 0.5400059 |  | 1172 | 1172 | 147.736 | 0.221567901 | 0.340067901 |  |  | 1172.5 | 0.3438098765 | 0.3438098765 |  | 0.003720799 | 0.1595343 | 1354 | 162.812 | -0.06599744 | 0.07046256 |  |  | 1354.5 | 0.07009695 | 0.07009695 |  | 0.001038877 | 0.8394221
| 1241 | 1241 | 153.495 | 0.2411458 | 0.3786711 |  |  | 1241.5 | 0.3760584 | 0.3760584 |  | 0.004473598 | 0.5444795 |  | 1173 | 1173 | 147.821 | 0.229051852 | 0.347551852 |  |  | 1173.5 | 0.3512876545 | 0.3512876545 |  | 0.003801725 | 0.163336 | 1355 | 162.895 | -0.06672866 | 0.06973134 |  |  | 1355.5 | 0.06938896 | 0.06938896 |  | 0.001028384 | 0.8404505
| 1242 | 1242 | 153.577 | 0.2359205 | 0.3734458 |  |  | 1242.5 | 0.3708319 | 0.3708319 |  | 0.004411423 | 0.5488909 |  | 1174 | 1174 | 147.907 | 0.236523457 | 0.355023457 |  |  | 1174.5 | 0.3587635805 | 0.3587635805 |  | 0.003882632 | 0.1672186 | 1356 | 162.978 | -0.06741341 | 0.06904659 |  |  | 1356.5 | 0.06869299 | 0.06869299 |  | 0.001018069 | 0.8414685
| 1243 | 1243 | 153.658 | 0.2306928 | 0.3682181 |  |  | 1243.5 | 0.365594 | 0.365594 |  | 0.004349113 | 0.55324 |  | 1175 | 1175 | 147.993 | 0.244003704 | 0.362503704 |  |  | 1175.5 | 0.366266667 | 0.366266667 |  | 0.003963832 | 0.1711824 | 1357 | 163.061 | -0.06812061 | 0.06833939 |  |  | 1357.5 | 0.06798433 | 0.06798433 |  | 0.001007566 | 0.8424761
| 1244 | 1244 | 153.74 | 0.2254446 | 0.3629699 |  |  | 1244.5 | 0.360356 | 0.360356 |  | 0.004286802 | 0.5575268 |  | 1176 | 1176 | 148.078 | 0.25152963 | 0.37002963 |  |  | 1176.5 | 0.3737765435 | 0.3737765435 |  | 0.004045106 | 0.1752275 | 1358 | 163.144 | -0.06883073 | 0.06762927 |  |  | 1358.5 | 0.06728018 | 0.06728018 |  | 0.0009971304 | 0.8434732
| 1245 | 1245 | 153.822 | 0.2202169 | 0.3577422 |  |  | 1245.5 | 0.3551343 | 0.3551343 |  | 0.004224685 | 0.5617515 |  | 1177 | 1177 | 148.164 | 0.259023457 | 0.377523457 |  |  | 1177.5 | 0.3812574075 | 0.3812574075 |  | 0.004126066 | 0.1793536 | 1359 | 163.227 | -0.0695289 | 0.0669311 |  |  | 1359.5 | 0.06659787 | 0.06659787 |  | 0.0009870181 | 0.8444603
| 1246 | 1246 | 153.903 | 0.2150012 | 0.3525265 |  |  | 1246.5 | 0.3499223 | 0.3499223 |  | 0.004162682 | 0.5659142 |  | 1178 | 1178 | 148.25 | 0.266491358 | 0.384991358 |  |  | 1178.5 | 0.3887166665 | 0.3887166665 |  | 0.004206792 | 0.1835604 | 1360 | 163.31 | -0.07019537 | 0.06626463 |  |  | 1360.5 | 0.06593323 | 0.06593323 |  | 0.0009771679 | 0.8454374
| 1247 | 1247 | 153.985 | 0.2097928 | 0.3473181 |  |  | 1247.5 | 0.3447361 | 0.3447361 |  | 0.004100987 | 0.5700152 |  | 1179 | 1179 | 148.336 | 0.273941975 | 0.392441975 |  |  | 1179.5 | 0.396166049 | 0.396166049 |  | 0.004287411 | 0.1878478 | 1361 | 163.393 | -0.07085817 | 0.06560183 |  |  | 1361.5 | 0.06527628 | 0.06527628 |  | 0.0009674315 | 0.8464049
| 1248 | 1248 | 154.067 | 0.2046289 | 0.3421542 |  |  | 1248.5 | 0.3395747 | 0.3395747 |  | 0.004039587 | 0.5740548 |  | 1180 | 1180 | 148.421 | 0.281390123 | 0.399890123 |  |  | 1180.5 | 0.4036 | 0.4036 |  | 0.004367863 | 0.1922157 | 1362 | 163.476 | -0.07150927 | 0.06495073 |  |  | 1362.5 | 0.06462665 | 0.06462665 |  | 0.0009578035 | 0.8473627
| 1249 | 1249 | 154.148 | 0.1994699 | 0.3369952 |  |  | 1249.5 | 0.3344247 | 0.3344247 |  | 0.003978322 | 0.5780331 |  | 1181 | 1181 | 148.507 | 0.288809877 | 0.407309877 |  |  | 1181.5 | 0.4109722225 | 0.4109722225 |  | 0.004447647 | 0.1966633 | 1363 | 163.559 | -0.07215744 | 0.06430256 |  |  | 1363.5 | 0.06399756 | 0.06399756 |  | 0.0009484801 | 0.8483111
| 1250 | 1250 | 154.23 | 0.1943289 | 0.3318542 |  |  | 1250.5 | 0.3292922 | 0.3292922 |  | 0.003917266 | 0.5819504 |  | 1182 | 1182 | 148.592 | 0.296134568 | 0.414634568 |  |  | 1182.5 | 0.4182660495 | 0.4182660495 |  | 0.004526583 | 0.2011899 | 1364 | 163.643 | -0.07276744 | 0.06369256 |  |  | 1364.5 | 0.06338409 | 0.06338409 |  | 0.0009393881 | 0.8492505
| 1251 | 1251 | 154.312 | 0.1892048 | 0.3267301 |  |  | 1251.5 | 0.3242078 | 0.3242078 |  | 0.003856782 | 0.5858071 |  | 1183 | 1183 | 148.678 | 0.303397531 | 0.421897531 |  |  | 1183.5 | 0.42543642 | 0.42543642 |  | 0.004604182 | 0.2057941 | 1365 | 163.726 | -0.07338439 | 0.06307561 |  |  | 1365.5 | 0.06277238 | 0.06277238 |  | 0.0009303222 | 0.8501808
| 1252 | 1252 | 154.393 | 0.1841602 | 0.3216855 |  |  | 1252.5 | 0.3191434 | 0.3191434 |  | 0.003796535 | 0.5896037 |  | 1184 | 1184 | 148.764 | 0.310475309 | 0.428975309 |  |  | 1184.5 | 0.432501852 | 0.432501852 |  | 0.004680646 | 0.2104747 | 1366 | 163.809 | -0.07399085 | 0.06246915 |  |  | 1366.5 | 0.06216872 | 0.06216872 |  | 0.0009213756 | 0.8511022
| 1253 | 1253 | 154.475 | 0.1790759 | 0.3166012 |  |  | 1253.5 | 0.3140807 | 0.3140807 |  | 0.00373631 | 0.59334 |  | 1185 | 1185 | 148.849 | 0.317528395 | 0.436028395 |  |  | 1185.5 | 0.439451852 | 0.439451852 |  | 0.004755861 | 0.2152306 | 1367 | 163.892 | -0.07459171 | 0.06186829 |  |  | 1367.5 | 0.06158927 | 0.06158927 |  | 0.0009127879 | 0.852015
| 1254 | 1254 | 154.557 | 0.1740349 | 0.3115602 |  |  | 1254.5 | 0.3090777 | 0.3090777 |  | 0.003676794 | 0.5970168 |  | 1186 | 1186 | 148.935 | 0.324375309 | 0.442875309 |  |  | 1186.5 | 0.446212963 | 0.446212963 |  | 0.004829031 | 0.2200596 | 1368 | 163.975 | -0.07514976 | 0.06131024 |  |  | 1368.5 | 0.06103232 | 0.06103232 |  | 0.0009045335 | 0.8529195
| 1255 | 1255 | 154.638 | 0.1690699 | 0.3065952 |  |  | 1255.5 | 0.3041958 | 0.3041958 |  | 0.003618719 | 0.6006355 |  | 1187 | 1187 | 149.02 | 0.331050617 | 0.449550617 |  |  | 1187.5 | 0.452824074 | 0.452824074 |  | 0.004900578 | 0.2249602 | 1369 | 164.058 | -0.07570561 | 0.06075439 |  |  | 1369.5 | 0.06048067 | 0.06048067 |  | 0.0008963578 | 0.8538159
| 1256 | 1256 | 154.72 | 0.1642711 | 0.3017964 |  |  | 1256.5 | 0.2994078 | 0.2994078 |  | 0.003561761 | 0.6041973 |  | 1188 | 1188 | 149.106 | 0.337597531 | 0.456097531 |  |  | 1188.5 | 0.459291358 | 0.459291358 |  | 0.004970569 | 0.2299308 | 1370 | 164.141 | -0.07625305 | 0.06020695 |  |  | 1370.5 | 0.05993823 | 0.05993823 |  | 0.0008883186 | 0.8547042
| 1257 | 1257 | 154.802 | 0.159494 | 0.2970193 |  |  | 1257.5 | 0.2946367 | 0.2946367 |  | 0.003505004 | 0.6077023 |  | 1189 | 1189 | 149.191 | 0.343985185 | 0.462485185 |  |  | 1189.5 | 0.4655641975 | 0.4655641975 |  | 0.005038455 | 0.2349692 | 1371 | 164.225 | -0.07679049 | 0.05966951 |  |  | 1371.5 | 0.05942451 | 0.05942451 |  | 0.0008807049 | 0.8555849
| 1258 | 1258 | 154.884 | 0.1547289 | 0.2922542 |  |  | 1258.5 | 0.2898861 | 0.2898861 |  | 0.003448491 | 0.6111508 |  | 1190 | 1190 | 149.276 | 0.35014321 | 0.46864321 |  |  | 1190.5 | 0.4716469135 | 0.4716469135 |  | 0.005104284 | 0.2400735 | 1372 | 164.308 | -0.07728049 | 0.05917951 |  |  | 1372.5 | 0.05892171 | 0.05892171 |  | 0.0008732531 | 0.8564582
| 1259 | 1259 | 154.966 | 0.1499928 | 0.2875181 |  |  | 1259.5 | 0.2851952 | 0.2851952 |  | 0.003392687 | 0.6145434 |  | 1191 | 1191 | 149.362 | 0.356150617 | 0.474650617 |  |  | 1191.5 | 0.477487037 | 0.477487037 |  | 0.005167487 | 0.245241 | 1373 | 164.391 | -0.0777961 | 0.0586639 |  |  | 1373.5 | 0.05840567 | 0.05840567 |  | 0.0008656051 | 0.8573238
| 1260 | 1260 | 155.047 | 0.145347 | 0.2828723 |  |  | 1260.5 | 0.280547 | 0.280547 |  | 0.003337392 | 0.6178808 |  | 1192 | 1192 | 149.447 | 0.361823457 | 0.480323457 |  |  | 1192.5 | 0.483078395 | 0.483078395 |  | 0.005227998 | 0.250469 | 1374 | 164.474 | -0.07831256 | 0.05814744 |  |  | 1374.5 | 0.05789335 | 0.05789335 |  | 0.0008580123 | 0.8581818
| 1261 | 1261 | 155.129 | 0.1406964 | 0.2782217 |  |  | 1261.5 | 0.275941 | 0.275941 |  | 0.003282599 | 0.6211634 |  | 1193 | 1193 | 149.532 | 0.367333333 | 0.485833333 |  |  | 1193.5 | 0.488459259 | 0.488459259 |  | 0.005286232 | 0.2557552 | 1375 | 164.557 | -0.07882073 | 0.05763927 |  |  | 1375.5 | 0.0573914 | 0.0573914 |  | 0.0008505731 | 0.8590324
| 1262 | 1262 | 155.211 | 0.1361349 | 0.2736602 |  |  | 1262.5 | 0.2714078 | 0.2714078 |  | 0.003228673 | 0.6243921 |  | 1194 | 1194 | 149.617 | 0.372585185 | 0.491085185 |  |  | 1194.5 | 0.4936246915 | 0.4936246915 |  | 0.005342133 | 0.2610974 | 1376 | 164.64 | -0.07931646 | 0.05714354 |  |  | 1376.5 | 0.05690152 | 0.05690152 |  | 0.0008433128 | 0.8598757
| 1263 | 1263 | 155.293 | 0.1316301 | 0.2691554 |  |  | 1263.5 | 0.267006 | 0.267006 |  | 0.003176309 | 0.6275684 |  | 1195 | 1195 | 149.702 | 0.377664198 | 0.496164198 |  |  | 1195.5 | 0.4984876545 | 0.4984876545 |  | 0.005394761 | 0.2664921 | 1377 | 164.723 | -0.07980049 | 0.05665951 |  |  | 1377.5 | 0.05642396 | 0.05642396 |  | 0.0008362351 | 0.8607119
| 1264 | 1264 | 155.375 | 0.1273313 | 0.2648566 |  |  | 1264.5 | 0.2626861 | 0.2626861 |  | 0.003124919 | 0.6306933 |  | 1196 | 1196 | 149.787 | 0.382311111 | 0.500811111 |  |  | 1196.5 | 0.5030364195 | 0.5030364195 |  | 0.005443989 | 0.2719361 | 1378 | 164.807 | -0.08027159 | 0.05618841 |  |  | 1378.5 | 0.0559575 | 0.0559575 |  | 0.0008293219 | 0.8615412
| 1265 | 1265 | 155.457 | 0.1229904 | 0.2605157 |  |  | 1265.5 | 0.2583597 | 0.2583597 |  | 0.003073452 | 0.6337668 |  | 1197 | 1197 | 149.871 | 0.386761728 | 0.505261728 |  |  | 1197.5 | 0.507345679 | 0.507345679 |  | 0.005490625 | 0.2774267 | 1379 | 164.89 | -0.08073341 | 0.05572659 |  |  | 1379.5 | 0.05550683 | 0.05550683 |  | 0.0008226427 | 0.8623639
| 1266 | 1266 | 155.539 | 0.1186784 | 0.2562037 |  |  | 1266.5 | 0.2540869 | 0.2540869 |  | 0.003022622 | 0.6367894 |  | 1198 | 1198 | 149.956 | 0.39092963 | 0.50942963 |  |  | 1198.5 | 0.511421605 | 0.511421605 |  | 0.005534736 | 0.2829615 | 1380 | 164.973 | -0.08117293 | 0.05528707 |  |  | 1380.5 | 0.05506128 | 0.05506128 |  | 0.0008160394 | 0.8631799
| 1267 | 1267 | 155.621 | 0.1144447 | 0.25197 |  |  | 1267.5 | 0.2499222 | 0.2499222 |  | 0.002973079 | 0.6397625 |  | 1199 | 1199 | 150.041 | 0.39491358 | 0.51341358 |  |  | 1199.5 | 0.5152074075 | 0.5152074075 |  | 0.005575707 | 0.2885372 | 1381 | 165.056 | -0.08162451 | 0.05483549 |  |  | 1381.5 | 0.0546147 | 0.0546147 |  | 0.0008094207 | 0.8639893
| 1268 | 1268 | 155.703 | 0.110349 | 0.2478743 |  |  | 1268.5 | 0.2458408 | 0.2458408 |  | 0.002924526 | 0.642687 |  | 1200 | 1200 | 150.125 | 0.398501235 | 0.517001235 |  |  | 1200.5 | 0.5187006175 | 0.5187006175 |  | 0.005613511 | 0.2941507 | 1382 | 165.139 | -0.0820661 | 0.0543939 |  |  | 1382.5 | 0.05418012 | 0.05418012 |  | 0.0008029801 | 0.8647923
| 1269 | 1269 | 155.785 | 0.1062819 | 0.2438072 |  |  | 1269.5 | 0.2418125 | 0.2418125 |  | 0.002876606 | 0.6455636 |  | 1201 | 1201 | 150.21 | 0.4019 | 0.5204 |  |  | 1201.5 | 0.5219592595 | 0.5219592595 |  | 0.005648777 | 0.2997995 | 1383 | 165.223 | -0.08249366 | 0.05396634 |  |  | 1383.5 | 0.05375933 | 0.05375933 |  | 0.0007967437 | 0.8655891
| 1270 | 1270 | 155.867 | 0.1022924 | 0.2398177 |  |  | 1270.5 | 0.2378573 | 0.2378573 |  | 0.002829555 | 0.6483932 |  | 1202 | 1202 | 150.294 | 0.405018519 | 0.523518519 |  |  | 1202.5 | 0.5249765435 | 0.5249765435 |  | 0.005681431 | 0.3054809 | 1384 | 165.306 | -0.08290768 | 0.05355232 |  |  | 1384.5 | 0.0533453 | 0.0533453 |  | 0.0007906076 | 0.8663797
| 1271 | 1271 | 155.949 | 0.09837169 | 0.235897 |  |  | 1271.5 | 0.2340102 | 0.2340102 |  | 0.00278379 | 0.651177 |  | 1203 | 1203 | 150.378 | 0.407934568 | 0.526434568 |  |  | 1203.5 | 0.527647531 | 0.527647531 |  | 0.005710337 | 0.3111912 | 1385 | 165.389 | -0.08332171 | 0.05313829 |  |  | 1385.5 | 0.0529364 | 0.0529364 |  | 0.0007845475 | 0.8671642
| 1272 | 1272 | 156.031 | 0.09459819 | 0.2321235 |  |  | 1272.5 | 0.2302496 | 0.2302496 |  | 0.002739054 | 0.653916 |  | 1204 | 1204 | 150.462 | 0.410360494 | 0.528860494 |  |  | 1204.5 | 0.529965432 | 0.529965432 |  | 0.005735422 | 0.3169267 | 1386 | 165.472 | -0.08372549 | 0.05273451 |  |  | 1386.5 | 0.05253402 | 0.05253402 |  | 0.000778584 | 0.8679428
| 1273 | 1273 | 156.113 | 0.09085048 | 0.2283758 |  |  | 1273.5 | 0.2265424 | 0.2265424 |  | 0.002694953 | 0.656611 |  | 1205 | 1205 | 150.546 | 0.41257037 | 0.53107037 |  |  | 1205.5 | 0.5320234565 | 0.5320234565 |  | 0.005757695 | 0.3226844 | 1387 | 165.555 | -0.08412646 | 0.05233354 |  |  | 1387.5 | 0.05213994 | 0.05213994 |  | 0.0007727434 | 0.8687155
| 1274 | 1274 | 156.195 | 0.08718373 | 0.224709 |  |  | 1274.5 | 0.222916 | 0.222916 |  | 0.002651812 | 0.6592628 |  | 1206 | 1206 | 150.63 | 0.414476543 | 0.532976543 |  |  | 1206.5 | 0.533832716 | 0.533832716 |  | 0.005777275 | 0.3284616 | 1388 | 165.639 | -0.08451366 | 0.05194634 |  |  | 1388.5 | 0.05174756 | 0.05174756 |  | 0.0007669282 | 0.8694825
| 1275 | 1275 | 156.277 | 0.08359759 | 0.2211229 |  |  | 1275.5 | 0.2193676 | 0.2193676 |  | 0.002609601 | 0.6618724 |  | 1207 | 1207 | 150.714 | 0.416188889 | 0.534688889 |  |  | 1207.5 | 0.53530679 | 0.53530679 |  | 0.005793228 | 0.3342549 | 1389 | 165.722 | -0.08491122 | 0.05154878 |  |  | 1389.5 | 0.05135439 | 0.05135439 |  | 0.0007611012 | 0.8702436
| 1276 | 1276 | 156.36 | 0.08008699 | 0.2176123 |  |  | 1276.5 | 0.2158516 | 0.2158516 |  | 0.002567774 | 0.6644402 |  | 1208 | 1208 | 150.798 | 0.417424691 | 0.535924691 |  |  | 1208.5 | 0.536443827 | 0.536443827 |  | 0.005805533 | 0.3400604 | 1390 | 165.805 | -0.0853 | 0.05116 |  |  | 1390.5 | 0.05096835 | 0.05096835 |  | 0.0007553799 | 0.870999
| 1277 | 1277 | 156.442 | 0.07656554 | 0.2140908 |  |  | 1277.5 | 0.2123721 | 0.2123721 |  | 0.002526382 | 0.6669665 |  | 1209 | 1209 | 150.882 | 0.418462963 | 0.536962963 |  |  | 1209.5 | 0.5373506175 | 0.5373506175 |  | 0.005815346 | 0.3458757 | 1391 | 165.888 | -0.08568329 | 0.05077671 |  |  | 1391.5 | 0.05058994 | 0.05058994 |  | 0.0007497716 | 0.8717487
| 1278 | 1278 | 156.524 | 0.07312807 | 0.2106534 |  |  | 1278.5 | 0.2089682 | 0.2089682 |  | 0.002485889 | 0.6694524 |  | 1210 | 1210 | 150.965 | 0.419238272 | 0.537738272 |  |  | 1210.5 | 0.538037037 | 0.538037037 |  | 0.005822775 | 0.3516985 | 1392 | 165.971 | -0.08605683 | 0.05040317 |  |  | 1392.5 | 0.05022415 | 0.05022415 |  | 0.0007443503 | 0.8724931
| 1279 | 1279 | 156.606 | 0.06975771 | 0.207283 |  |  | 1279.5 | 0.2056677 | 0.2056677 |  | 0.002446626 | 0.6718991 |  | 1211 | 1211 | 151.049 | 0.419835802 | 0.538335802 |  |  | 1211.5 | 0.53842037 | 0.53842037 |  | 0.005826924 | 0.3575254 | 1393 | 166.054 | -0.08641488 | 0.05004512 |  |  | 1393.5 | 0.04986915 | 0.04986915 |  | 0.000739089 | 0.8732322
| 1280 | 1280 | 156.689 | 0.06652699 | 0.2040523 |  |  | 1280.5 | 0.202464 | 0.202464 |  | 0.002408516 | 0.6743076 |  | 1212 | 1212 | 151.132 | 0.420004938 | 0.538504938 |  |  | 1212.5 | 0.538387654 | 0.538387654 |  | 0.005826569 | 0.363352 | 1394 | 166.138 | -0.08676683 | 0.04969317 |  |  | 1394.5 | 0.04951787 | 0.04951787 |  | 0.0007338828 | 0.8739661
| 1281 | 1281 | 156.771 | 0.06335048 | 0.2008758 |  |  | 1281.5 | 0.1993254 | 0.1993254 |  | 0.002371178 | 0.6766787 |  | 1213 | 1213 | 151.216 | 0.41977037 | 0.53827037 |  |  | 1213.5 | 0.5380320985 | 0.5380320985 |  | 0.005822722 | 0.3691747 | 1395 | 166.221 | -0.08711744 | 0.04934256 |  |  | 1395.5 | 0.04919116 | 0.04919116 |  | 0.0007290408 | 0.8746951
| 1282 | 1282 | 156.853 | 0.06024964 | 0.1977749 |  |  | 1282.5 | 0.1962333 | 0.1962333 |  | 0.002334394 | 0.6790131 |  | 1214 | 1214 | 151.299 | 0.419293827 | 0.537793827 |  |  | 1214.5 | 0.537465432 | 0.537465432 |  | 0.005816589 | 0.3749913 | 1396 | 166.304 | -0.08742024 | 0.04903976 |  |  | 1396.5 | 0.04887817 | 0.04887817 |  | 0.0007244022 | 0.8754195
| 1283 | 1283 | 156.935 | 0.05716627 | 0.1946916 |  |  | 1283.5 | 0.1931913 | 0.1931913 |  | 0.002298208 | 0.6813114 |  | 1215 | 1215 | 151.382 | 0.418637037 | 0.537137037 |  |  | 1215.5 | 0.5365537035 | 0.5365537035 |  | 0.005806722 | 0.380798 | 1397 | 166.387 | -0.08774341 | 0.04871659 |  |  | 1397.5 | 0.04855091 | 0.04855091 |  | 0.0007195521 | 0.876139
| 1284 | 1284 | 157.018 | 0.05416578 | 0.1916911 |  |  | 1284.5 | 0.1902231 | 0.1902231 |  | 0.002262897 | 0.6835742 |  | 1216 | 1216 | 151.465 | 0.41747037 | 0.53597037 |  |  | 1216.5 | 0.5352888885 | 0.5352888885 |  | 0.005793034 | 0.3865911 | 1398 | 166.471 | -0.08807476 | 0.04838524 |  |  | 1398.5 | 0.0482214 | 0.0482214 |  | 0.0007146685 | 0.8768537
| 1285 | 1285 | 157.1 | 0.05122976 | 0.1887551 |  |  | 1285.5 | 0.1873176 | 0.1873176 |  | 0.002228333 | 0.6858026 |  | 1217 | 1217 | 151.548 | 0.416107407 | 0.534607407 |  |  | 1217.5 | 0.533780864 | 0.533780864 |  | 0.005776714 | 0.3923678 | 1399 | 166.554 | -0.08840244 | 0.04805756 |  |  | 1399.5 | 0.04790262 | 0.04790262 |  | 0.000709944 | 0.8775637
| 1286 | 1286 | 157.183 | 0.04835482 | 0.1858801 |  |  | 1286.5 | 0.1844355 | 0.1844355 |  | 0.002194048 | 0.6879966 |  | 1218 | 1218 | 151.631 | 0.414454321 | 0.532954321 |  |  | 1218.5 | 0.532037037 | 0.532037037 |  | 0.005757841 | 0.3981256 | 1400 | 166.637 | -0.08871232 | 0.04774768 |  |  | 1400.5 | 0.04759012 | 0.04759012 |  | 0.0007053126 | 0.878269
| 1287 | 1287 | 157.265 | 0.04546554 | 0.1829908 |  |  | 1287.5 | 0.1816166 | 0.1816166 |  | 0.002160515 | 0.6901571 |  | 1219 | 1219 | 151.713 | 0.412619753 | 0.531119753 |  |  | 1219.5 | 0.529988889 | 0.529988889 |  | 0.005735676 | 0.4038613 | 1401 | 166.72 | -0.08902744 | 0.04743256 |  |  | 1401.5 | 0.04727896 | 0.04727896 |  | 0.000700701 | 0.8789697
| 1288 | 1288 | 157.347 | 0.04271711 | 0.1802424 |  |  | 1288.5 | 0.1789246 | 0.1789246 |  | 0.002128491 | 0.6922856 |  | 1220 | 1220 | 151.796 | 0.410358025 | 0.528858025 |  |  | 1220.5 | 0.52765 | 0.52765 |  | 0.005710364 | 0.4095717 | 1402 | 166.803 | -0.08933463 | 0.04712537 |  |  | 1402.5 | 0.04697695 | 0.04697695 |  | 0.000696225 | 0.8796659
| 1289 | 1289 | 157.43 | 0.04008157 | 0.1776069 |  |  | 1289.5 | 0.176316 | 0.176316 |  | 0.002097459 | 0.6943831 |  | 1221 | 1221 | 151.879 | 0.407941975 | 0.526441975 |  |  | 1221.5 | 0.525124074 | 0.525124074 |  | 0.005683028 | 0.4152547 | 1403 | 166.887 | -0.08963146 | 0.04682854 |  |  | 1403.5 | 0.04668933 | 0.04668933 |  | 0.0006919623 | 0.8803579
| 1290 | 1290 | 157.512 | 0.03749988 | 0.1750252 |  |  | 1290.5 | 0.1737364 | 0.1737364 |  | 0.002066771 | 0.6964499 |  | 1222 | 1222 | 151.961 | 0.405306173 | 0.523806173 |  |  | 1222.5 | 0.5224092595 | 0.5224092595 |  | 0.005653647 | 0.4209083 | 1404 | 166.97 | -0.08990988 | 0.04655012 |  |  | 1404.5 | 0.04640774 | 0.04640774 |  | 0.0006877891 | 0.8810456
| 1291 | 1291 | 157.595 | 0.03492229 | 0.1724476 |  |  | 1291.5 | 0.1712107 | 0.1712107 |  | 0.002036726 | 0.6984866 |  | 1223 | 1223 | 152.044 | 0.402512346 | 0.521012346 |  |  | 1223.5 | 0.519421605 | 0.519421605 |  | 0.005621314 | 0.4265297 | 1405 | 167.053 | -0.09019463 | 0.04626537 |  |  | 1405.5 | 0.04612634 | 0.04612634 |  | 0.0006836185 | 0.8817293
| 1292 | 1292 | 157.677 | 0.03244855 | 0.1699739 |  |  | 1292.5 | 0.1687382 | 0.1687382 |  | 0.002007313 | 0.7004939 |  | 1224 | 1224 | 152.126 | 0.399330864 | 0.517830864 |  |  | 1224.5 | 0.516148148 | 0.516148148 |  | 0.005585888 | 0.4321155 | 1406 | 167.136 | -0.09047268 | 0.04598732 |  |  | 1406.5 | 0.04585122 | 0.04585122 |  | 0.0006795411 | 0.8824088
| 1293 | 1293 | 157.76 | 0.02997723 | 0.1675025 |  |  | 1293.5 | 0.1663092 | 0.1663092 |  | 0.001978417 | 0.7024723 |  | 1225 | 1225 | 152.208 | 0.395965432 | 0.514465432 |  |  | 1225.5 | 0.512658642 | 0.512658642 |  | 0.005548124 | 0.4376637 | 1407 | 167.22 | -0.09074488 | 0.04571512 |  |  | 1407.5 | 0.0455886 | 0.0455886 |  | 0.0006756488 | 0.8830845
| 1294 | 1294 | 157.842 | 0.0275906 | 0.1651159 |  |  | 1294.5 | 0.1639283 | 0.1639283 |  | 0.001950094 | 0.7044224 |  | 1226 | 1226 | 152.291 | 0.392351852 | 0.510851852 |  |  | 1226.5 | 0.5089660495 | 0.5089660495 |  | 0.005508161 | 0.4431718 | 1408 | 167.303 | -0.09099793 | 0.04546207 |  |  | 1408.5 | 0.04533476 | 0.04533476 |  | 0.0006718868 | 0.8837563
| 1295 | 1295 | 157.925 | 0.02521542 | 0.1627407 |  |  | 1295.5 | 0.1616084 | 0.1616084 |  | 0.001922497 | 0.7063449 |  | 1227 | 1227 | 152.373 | 0.388580247 | 0.507080247 |  |  | 1227.5 | 0.5050339505 | 0.5050339505 |  | 0.005465607 | 0.4486374 | 1409 | 167.386 | -0.09125256 | 0.04520744 |  |  | 1409.5 | 0.04508213 | 0.04508213 |  | 0.0006681428 | 0.8844245
| 1296 | 1296 | 158.008 | 0.02295084 | 0.1604761 |  |  | 1296.5 | 0.1593432 | 0.1593432 |  | 0.00189555 | 0.7082405 |  | 1228 | 1228 | 152.455 | 0.384487654 | 0.502987654 |  |  | 1228.5 | 0.500887037 | 0.500887037 |  | 0.005420728 | 0.4540582 | 1410 | 167.469 | -0.09150317 | 0.04495683 |  |  | 1410.5 | 0.04483311 | 0.04483311 |  | 0.0006644521 | 0.8850889
| 1297 | 1297 | 158.09 | 0.02068494 | 0.1582102 |  |  | 1297.5 | 0.1570958 | 0.1570958 |  | 0.001868815 | 0.7101093 |  | 1229 | 1229 | 152.537 | 0.38028642 | 0.49878642 |  |  | 1229.5 | 0.4966006175 | 0.4966006175 |  | 0.005374339 | 0.4594325 | 1411 | 167.553 | -0.09175061 | 0.04470939 |  |  | 1411.5 | 0.0445947 | 0.0445947 |  | 0.0006609186 | 0.8857499
| 1298 | 1298 | 158.173 | 0.01845614 | 0.1559814 |  |  | 1298.5 | 0.1548836 | 0.1548836 |  | 0.001842498 | 0.7119518 |  | 1230 | 1230 | 152.619 | 0.375914815 | 0.494414815 |  |  | 1230.5 | 0.492173457 | 0.492173457 |  | 0.005326428 | 0.4647589 | 1412 | 167.636 | -0.09198 | 0.04448 |  |  | 1412.5 | 0.04436555 | 0.04436555 |  | 0.0006575226 | 0.8864074
| 1299 | 1299 | 158.255 | 0.01626036 | 0.1537857 |  |  | 1299.5 | 0.1527408 | 0.1527408 |  | 0.001817008 | 0.7137688 |  | 1231 | 1231 | 152.701 | 0.371432099 | 0.489932099 |  |  | 1231.5 | 0.487564815 | 0.487564815 |  | 0.005276552 | 0.4700355 | 1413 | 167.719 | -0.0922089 | 0.0442511 |  |  | 1413.5 | 0.04413902 | 0.04413902 |  | 0.0006541654 | 0.8870615
| 1300 | 1300 | 158.338 | 0.01417072 | 0.151696 |  |  | 1300.5 | 0.1506514 | 0.1506514 |  | 0.001792152 | 0.7155609 |  | 1232 | 1232 | 152.783 | 0.366697531 | 0.485197531 |  |  | 1232.5 | 0.4827753085 | 0.4827753085 |  | 0.005224718 | 0.4752602 | 1414 | 167.802 | -0.09243305 | 0.04402695 |  |  | 1414.5 | 0.04391518 | 0.04391518 |  | 0.0006508479 | 0.8877124
| 1301 | 1301 | 158.421 | 0.01208157 | 0.1496069 |  |  | 1301.5 | 0.1486082 | 0.1486082 |  | 0.001767846 | 0.7173288 |  | 1233 | 1233 | 152.865 | 0.361853086 | 0.480353086 |  |  | 1233.5 | 0.4778259255 | 0.4778259255 |  | 0.005171155 | 0.4804314 | 1415 | 167.886 | -0.09265659 | 0.04380341 |  |  | 1415.5 | 0.04369494 | 0.04369494 |  | 0.0006475838 | 0.88836
| 1302 | 1302 | 158.503 | 0.01008429 | 0.1476096 |  |  | 1302.5 | 0.1466192 | 0.1466192 |  | 0.001744185 | 0.719073 |  | 1234 | 1234 | 152.946 | 0.356798765 | 0.475298765 |  |  | 1234.5 | 0.4726950615 | 0.4726950615 |  | 0.005115627 | 0.485547 | 1416 | 167.969 | -0.09287354 | 0.04358646 |  |  | 1416.5 | 0.04347341 | 0.04347341 |  | 0.0006443006 | 0.8890043
| 1303 | 1303 | 158.586 | 0.00810353 | 0.1456288 |  |  | 1303.5 | 0.144695 | 0.144695 |  | 0.001721295 | 0.7207943 |  | 1235 | 1235 | 153.028 | 0.351591358 | 0.470091358 |  |  | 1235.5 | 0.4674080245 | 0.4674080245 |  | 0.00505841 | 0.4906054 | 1417 | 168.052 | -0.09309963 | 0.04336037 |  |  | 1417.5 | 0.04324543 | 0.04324543 |  | 0.0006409217 | 0.8896452
| 1304 | 1304 | 158.669 | 0.006235928 | 0.1437612 |  |  | 1304.5 | 0.1428237 | 0.1428237 |  | 0.001699033 | 0.7224933 |  | 1236 | 1236 | 153.11 | 0.346224691 | 0.464724691 |  |  | 1236.5 | 0.462058642 | 0.462058642 |  | 0.005000517 | 0.4956059 | 1418 | 168.135 | -0.09332951 | 0.04313049 |  |  | 1418.5 | 0.04301683 | 0.04301683 |  | 0.0006375338 | 0.8902827
| 1305 | 1305 | 158.751 | 0.004360783 | 0.1418861 |  |  | 1305.5 | 0.1409706 | 0.1409706 |  | 0.001676989 | 0.7241703 |  | 1237 | 1237 | 153.191 | 0.340892593 | 0.459392593 |  |  | 1237.5 | 0.456712963 | 0.456712963 |  | 0.004942665 | 0.5005486 | 1419 | 168.219 | -0.09355683 | 0.04290317 |  |  | 1419.5 | 0.0427889 | 0.0427889 |  | 0.0006341558 | 0.8909169
| 1306 | 1306 | 158.834 | 0.002529795 | 0.1400551 |  |  | 1306.5 | 0.1391655 | 0.1391655 |  | 0.001655516 | 0.7258258 |  | 1238 | 1238 | 153.273 | 0.335533333 | 0.454033333 |  |  | 1238.5 | 0.45132037 | 0.45132037 |  | 0.004884305 | 0.5054329 | 1420 | 168.302 | -0.09378537 | 0.04267463 |  |  | 1420.5 | 0.04256232 | 0.04256232 |  | 0.0006307977 | 0.8915477
| 1307 | 1307 | 158.917 | 0.0007506458 | 0.1382759 |  |  | 1307.5 | 0.1374079 | 0.1374079 |  | 0.001634607 | 0.7274604 |  | 1239 | 1239 | 153.355 | 0.330107407 | 0.448607407 |  |  | 1239.5 | 0.445804321 | 0.445804321 |  | 0.004824609 | 0.5102575 | 1421 | 168.385 | -0.09401 | 0.04245 |  |  | 1421.5 | 0.04233799 | 0.04233799 |  | 0.000627473 | 0.8921752
| 1308 | 1308 | 159 | -0.0009853795 | 0.1365399 |  |  | 1308.5 | 0.1356626 | 0.1356626 |  | 0.001613845 | 0.7290742 |  | 1240 | 1240 | 153.436 | 0.324501235 | 0.443001235 |  |  | 1240.5 | 0.440216667 | 0.440216667 |  | 0.004764138 | 0.5150216 | 1422 | 168.468 | -0.09423402 | 0.04222598 |  |  | 1422.5 | 0.04211427 | 0.04211427 |  | 0.0006241573 | 0.8927993
| 1309 | 1309 | 159.082 | -0.002739976 | 0.1347853 |  |  | 1309.5 | 0.133933 | 0.133933 |  | 0.001593269 | 0.7306675 |  | 1241 | 1241 | 153.518 | 0.318932099 | 0.437432099 |  |  | 1241.5 | 0.434625926 | 0.434625926 |  | 0.004703633 | 0.5197253 | 1423 | 168.552 | -0.09445744 | 0.04200256 |  |  | 1423.5 | 0.04189915 | 0.04189915 |  | 0.0006209691 | 0.8934203
| 1310 | 1310 | 159.165 | -0.004444627 | 0.1330807 |  |  | 1310.5 | 0.1322432 | 0.1322432 |  | 0.001573168 | 0.7322407 |  | 1242 | 1242 | 153.599 | 0.313319753 | 0.431819753 |  |  | 1242.5 | 0.4289876545 | 0.4289876545 |  | 0.004642615 | 0.5243679 | 1424 | 168.635 | -0.09466427 | 0.04179573 |  |  | 1424.5 | 0.04169463 | 0.04169463 |  | 0.0006179381 | 0.8940382
| 1311 | 1311 | 159.248 | -0.006119554 | 0.1314057 |  |  | 1311.5 | 0.1306284 | 0.1306284 |  | 0.001553957 | 0.7337946 |  | 1243 | 1243 | 153.681 | 0.307655556 | 0.426155556 |  |  | 1243.5 | 0.423305556 | 0.423305556 |  | 0.004581121 | 0.528949 | 1425 | 168.718 | -0.09486646 | 0.04159354 |  |  | 1425.5 | 0.04149616 | 0.04149616 |  | 0.0006149966 | 0.8946532
| 1312 | 1312 | 159.331 | -0.007674337 | 0.129851 |  |  | 1312.5 | 0.1290708 | 0.1290708 |  | 0.001535428 | 0.7353301 |  | 1244 | 1244 | 153.763 | 0.301955556 | 0.420455556 |  |  | 1244.5 | 0.417614815 | 0.417614815 |  | 0.004519535 | 0.5334685 | 1426 | 168.801 | -0.09506122 | 0.04139878 |  |  | 1426.5 | 0.04130268 | 0.04130268 |  | 0.0006121292 | 0.8952653
| 1313 | 1313 | 159.414 | -0.009234699 | 0.1282906 |  |  | 1313.5 | 0.1275252 | 0.1275252 |  | 0.001517042 | 0.7368471 |  | 1245 | 1245 | 153.844 | 0.296274074 | 0.414774074 |  |  | 1245.5 | 0.4119296295 | 0.4119296295 |  | 0.004458008 | 0.5379265 | 1427 | 168.885 | -0.09525341 | 0.04120659 |  |  | 1427.5 | 0.04112396 | 0.04112396 |  | 0.0006094804 | 0.8958748
| 1314 | 1314 | 159.496 | -0.01076557 | 0.1267597 |  |  | 1314.5 | 0.1259939 | 0.1259939 |  | 0.001498826 | 0.7383459 |  | 1246 | 1246 | 153.926 | 0.290585185 | 0.409085185 |  |  | 1246.5 | 0.406239506 | 0.406239506 |  | 0.004396428 | 0.542323 | 1428 | 168.968 | -0.09541866 | 0.04104134 |  |  | 1428.5 | 0.04095805 | 0.04095805 |  | 0.0006070215 | 0.8964819
| 1315 | 1315 | 159.579 | -0.01229723 | 0.1252281 |  |  | 1315.5 | 0.1244933 | 0.1244933 |  | 0.001480975 | 0.7398269 |  | 1247 | 1247 | 154.007 | 0.284893827 | 0.403393827 |  |  | 1247.5 | 0.4005425925 | 0.4005425925 |  | 0.004334775 | 0.5466577 | 1429 | 169.051 | -0.09558524 | 0.04087476 |  |  | 1429.5 | 0.04078671 | 0.04078671 |  | 0.0006044821 | 0.8970863
| 1316 | 1316 | 159.662 | -0.01376675 | 0.1237586 |  |  | 1316.5 | 0.1230184 | 0.1230184 |  | 0.00146343 | 0.7412903 |  | 1248 | 1248 | 154.089 | 0.279191358 | 0.397691358 |  |  | 1248.5 | 0.39485 | 0.39485 |  | 0.004273168 | 0.5509309 | 1430 | 169.134 | -0.09576134 | 0.04069866 |  |  | 1430.5 | 0.0406097 | 0.0406097 |  | 0.0006018587 | 0.8976882
| 1317 | 1317 | 159.745 | -0.01524699 | 0.1222783 |  |  | 1317.5 | 0.1215563 | 0.1215563 |  | 0.001446036 | 0.7427364 |  | 1249 | 1249 | 154.17 | 0.273508642 | 0.392008642 |  |  | 1249.5 | 0.3891728395 | 0.3891728395 |  | 0.004211728 | 0.5551426 | 1431 | 169.218 | -0.09593927 | 0.04052073 |  |  | 1431.5 | 0.04044378 | 0.04044378 |  | 0.0005993997 | 0.8982876
| 1318 | 1318 | 159.828 | -0.01669108 | 0.1208342 |  |  | 1318.5 | 0.1201107 | 0.1201107 |  | 0.001428839 | 0.7441652 |  | 1250 | 1250 | 154.252 | 0.267837037 | 0.386337037 |  |  | 1250.5 | 0.383504321 | 0.383504321 |  | 0.004150382 | 0.559293 | 1432 | 169.301 | -0.09609317 | 0.04036683 |  |  | 1432.5 | 0.04028494 | 0.04028494 |  | 0.0005970456 | 0.8988846
| 1319 | 1319 | 159.911 | -0.01813819 | 0.1193871 |  |  | 1319.5 | 0.1187558 | 0.1187558 |  | 0.001412722 | 0.7455779 |  | 1251 | 1251 | 154.333 | 0.262171605 | 0.380671605 |  |  | 1251.5 | 0.377869136 | 0.377869136 |  | 0.004089397 | 0.5633824 | 1433 | 169.384 | -0.09625695 | 0.04020305 |  |  | 1433.5 | 0.04012305 | 0.04012305 |  | 0.0005946463 | 0.8994793
| 1320 | 1320 | 159.994 | -0.01940072 | 0.1181246 |  |  | 1320.5 | 0.1174603 | 0.1174603 |  | 0.00139731 | 0.7469752 |  | 1252 | 1252 | 154.415 | 0.256566667 | 0.375066667 |  |  | 1252.5 | 0.3722617285 | 0.3722617285 |  | 0.004028712 | 0.5674111 | 1434 | 169.468 | -0.09641695 | 0.04004305 |  |  | 1434.5 | 0.03996713 | 0.03996713 |  | 0.0005923356 | 0.9000716
| 1321 | 1321 | 160.076 | -0.02072928 | 0.116796 |  |  | 1321.5 | 0.1161596 | 0.1161596 |  | 0.001381837 | 0.7483571 |  | 1253 | 1253 | 154.497 | 0.25095679 | 0.36945679 |  |  | 1253.5 | 0.3666530865 | 0.3666530865 |  | 0.003968014 | 0.5713791 | 1435 | 169.551 | -0.09656878 | 0.03989122 |  |  | 1435.5 | 0.03981726 | 0.03981726 |  | 0.0005901143 | 0.9006617
| 1322 | 1322 | 160.159 | -0.02200205 | 0.1155233 |  |  | 1322.5 | 0.1149095 | 0.1149095 |  | 0.001366965 | 0.7497240518 |  | 1254 | 1254 | 154.578 | 0.245349383 | 0.363849383 |  |  | 1254.5 | 0.361062963 | 0.361062963 |  | 0.003907516 | 0.5752867 | 1436 | 169.634 | -0.09671671 | 0.03974329 |  |  | 1436.5 | 0.03966543 | 0.03966543 |  | 0.0005878641 | 0.9012496
| 1323 | 1323 | 160.242 | -0.02322964 | 0.1142957 |  |  | 1323.5 | 0.1137 | 0.1137 |  | 0.001352577 | 0.7510766 |  | 1255 | 1255 | 154.66 | 0.239776543 | 0.358276543 |  |  | 1255.5 | 0.3555469135 | 0.3555469135 |  | 0.00384782 | 0.5791345 | 1437 | 169.717 | -0.09687244 | 0.03958756 |  |  | 1437.5 | 0.0395078 | 0.0395078 |  | 0.0005855281 | 0.9018351
| 1324 | 1324 | 160.325 | -0.02442096 | 0.1131043 |  |  | 1324.5 | 0.1125013 | 0.1125013 |  | 0.001338318 | 0.7524149 |  | 1256 | 1256 | 154.741 | 0.234317284 | 0.352817284 |  |  | 1256.5 | 0.350089506 | 0.350089506 |  | 0.003788759 | 0.5829232 | 1438 | 169.801 | -0.09703195 | 0.03942805 |  |  | 1438.5 | 0.03935 | 0.03935 |  | 0.0005831893 | 0.9024183
| 1325 | 1325 | 160.408 | -0.02562699 | 0.1118983 |  |  | 1325.5 | 0.1113045 | 0.1113045 |  | 0.00132408 | 0.753739 |  | 1257 | 1257 | 154.823 | 0.228861728 | 0.347361728 |  |  | 1257.5 | 0.344654938 | 0.344654938 |  | 0.003729944 | 0.5866532 | 1439 | 169.884 | -0.09718805 | 0.03927195 |  |  | 1439.5 | 0.0391925 | 0.0391925 |  | 0.0005808551 | 0.9029992
| 1326 | 1326 | 160.491 | -0.0268147 | 0.1107106 |  |  | 1326.5 | 0.1101241 | 0.1101241 |  | 0.001310038 | 0.7550491 |  | 1258 | 1258 | 154.905 | 0.223448148 | 0.341948148 |  |  | 1258.5 | 0.339258642 | 0.339258642 |  | 0.003671544 | 0.5903247 | 1440 | 169.967 | -0.09734695 | 0.03911305 |  |  | 1440.5 | 0.03903506 | 0.03903506 |  | 0.0005785217 | 0.9035777
| 1327 | 1327 | 160.574 | -0.02798771 | 0.1095376 |  |  | 1327.5 | 0.108983 | 0.108983 |  | 0.001296463 | 0.7563455 |  | 1259 | 1259 | 154.986 | 0.218069136 | 0.336569136 |  |  | 1259.5 | 0.333940741 | 0.333940741 |  | 0.003613992 | 0.5939387 | 1441 | 170.05 | -0.09750293 | 0.03895707 |  |  | 1441.5 | 0.03887963 | 0.03887963 |  | 0.0005762182 | 0.9041539
| 1328 | 1328 | 160.657 | -0.02909699 | 0.1084283 |  |  | 1328.5 | 0.1078703 | 0.1078703 |  | 0.001283227 | 0.7576288 |  | 1260 | 1260 | 155.068 | 0.212812346 | 0.331312346 |  |  | 1260.5 | 0.328675926 | 0.328675926 |  | 0.003557015 | 0.5974957 | 1442 | 170.134 | -0.0976578 | 0.0388022 |  |  | 1442.5 | 0.03872232 | 0.03872232 |  | 0.0005738867 | 0.9047278
| 1329 | 1329 | 160.74 | -0.03021301 | 0.1073123 |  |  | 1329.5 | 0.1067631 | 0.1067631 |  | 0.001270056 | 0.7588988 |  | 1261 | 1261 | 155.15 | 0.207539506 | 0.326039506 |  |  | 1261.5 | 0.323456173 | 0.323456173 |  | 0.003500526 | 0.6009963 | 1443 | 170.217 | -0.09781756 | 0.03864244 |  |  | 1443.5 | 0.03856909 | 0.03856909 |  | 0.0005716157 | 0.9052994
| 1330 | 1330 | 160.823 | -0.03131133 | 0.106214 |  |  | 1330.5 | 0.1056743 | 0.1056743 |  | 0.001257103 | 0.7601559 |  | 1262 | 1262 | 155.231 | 0.20237284 | 0.32087284 |  |  | 1262.5 | 0.3183351855 | 0.3183351855 |  | 0.003445105 | 0.6044414 | 1444 | 170.3 | -0.09796427 | 0.03849573 |  |  | 1444.5 | 0.03842707 | 0.03842707 |  | 0.000569511 | 0.9058689
| 1331 | 1331 | 160.906 | -0.03239072 | 0.1051346 |  |  | 1331.5 | 0.1046387 | 0.1046387 |  | 0.001244784 | 0.7614007 |  | 1263 | 1263 | 155.313 | 0.197297531 | 0.315797531 |  |  | 1263.5 | 0.31328642 | 0.31328642 |  | 0.003390466 | 0.6078318 | 1445 | 170.384 | -0.09810159 | 0.03835841 |  |  | 1445.5 | 0.03829061 | 0.03829061 |  | 0.0005674885 | 0.9064364
| 1332 | 1332 | 160.989 | -0.03338241 | 0.1041429 |  |  | 1332.5 | 0.1036379 | 0.1036379 |  | 0.001232878 | 0.7626336 |  | 1264 | 1264 | 155.395 | 0.192275309 | 0.310775309 |  |  | 1264.5 | 0.308295679 | 0.308295679 |  | 0.003336455 | 0.6111683 | 1446 | 170.467 | -0.0982372 | 0.0382228 |  |  | 1446.5 | 0.03815384 | 0.03815384 |  | 0.0005654615 | 0.9070019
| 1333 | 1333 | 161.072 | -0.03439241 | 0.1031329 |  |  | 1333.5 | 0.1026293 | 0.1026293 |  | 0.00122088 | 0.7638545 |  | 1265 | 1265 | 155.476 | 0.187316049 | 0.305816049 |  |  | 1265.5 | 0.3033771605 | 0.3033771605 |  | 0.003283226 | 0.6144515 | 1447 | 170.55 | -0.09837512 | 0.03808488 |  |  | 1447.5 | 0.0380272 | 0.0380272 |  | 0.0005635846 | 0.9075655
| 1334 | 1334 | 161.155 | -0.03539964 | 0.1021257 |  |  | 1334.5 | 0.1016255 | 0.1016255 |  | 0.001208939 | 0.7650634 |  | 1266 | 1266 | 155.558 | 0.182438272 | 0.300938272 |  |  | 1266.5 | 0.298533951 | 0.298533951 |  | 0.003230811 | 0.6176823 | 1448 | 170.633 | -0.09849049 | 0.03796951 |  |  | 1448.5 | 0.03790884 | 0.03790884 |  | 0.0005618305 | 0.9081273
| 1335 | 1335 | 161.238 | -0.03639988 | 0.1011254 |  |  | 1335.5 | 0.100672 | 0.100672 |  | 0.001197597 | 0.766261 |  | 1267 | 1267 | 155.64 | 0.17762963 | 0.29612963 |  |  | 1267.5 | 0.2938203705 | 0.2938203705 |  | 0.0031798 | 0.6208621 | 1449 | 170.717 | -0.09861183 | 0.03784817 |  |  | 1449.5 | 0.03779122 | 0.03779122 |  | 0.0005600873 | 0.9086874
| 1336 | 1336 | 161.321 | -0.03730663 | 0.1002187 |  |  | 1336.5 | 0.09975904 | 0.09975904 |  | 0.001186735 | 0.7674477 |  | 1268 | 1268 | 155.722 | 0.173011111 | 0.291511111 |  |  | 1268.5 | 0.2891814815 | 0.2891814815 |  | 0.003129596 | 0.6239917 | 1450 | 170.8 | -0.09872573 | 0.03773427 |  |  | 1450.5 | 0.03767902 | 0.03767902 |  | 0.0005584245 | 0.9092458
| 1337 | 1337 | 161.404 | -0.0382259 | 0.0992994 |  |  | 1337.5 | 0.0988444 | 0.0988444 |  | 0.001175855 | 0.7686236 |  | 1269 | 1269 | 155.804 | 0.168351852 | 0.286851852 |  |  | 1269.5 | 0.2845722225 | 0.2845722225 |  | 0.003079714 | 0.6270714 | 1451 | 170.883 | -0.09883622 | 0.03762378 |  |  | 1451.5 | 0.03756933 | 0.03756933 |  | 0.0005567987 | 0.9098026
| 1338 | 1338 | 161.487 | -0.0391359 | 0.0983894 |  |  | 1338.5 | 0.09794102 | 0.09794102 |  | 0.001165108 | 0.7697887 |  | 1270 | 1270 | 155.886 | 0.163792593 | 0.282292593 |  |  | 1270.5 | 0.2800444445 | 0.2800444445 |  | 0.003030713 | 0.6301022 | 1452 | 170.967 | -0.09894512 | 0.03751488 |  |  | 1452.5 | 0.03746037 | 0.03746037 |  | 0.0005551838 | 0.9103578
| 1339 | 1339 | 161.57 | -0.04003265 | 0.09749265 |  |  | 1339.5 | 0.09707705 | 0.09707705 |  | 0.00115483 | 0.7709435 |  | 1271 | 1271 | 155.968 | 0.159296296 | 0.277796296 |  |  | 1271.5 | 0.2756364195 | 0.2756364195 |  | 0.002983008 | 0.6330852 | 1453 | 171.05 | -0.09905415 | 0.03740585 |  |  | 1453.5 | 0.03735085 | 0.03735085 |  | 0.0005535608 | 0.9109113
| 1340 | 1340 | 161.653 | -0.04086386 | 0.09666145 |  |  | 1340.5 | 0.09623639 | 0.09623639 |  | 0.00114483 | 0.7720884 |  | 1272 | 1272 | 156.05 | 0.154976543 | 0.273476543 |  |  | 1272.5 | 0.271297531 | 0.271297531 |  | 0.002936052 | 0.6360212 | 1454 | 171.133 | -0.09916415 | 0.03729585 |  |  | 1454.5 | 0.03723927 | 0.03723927 |  | 0.0005519071 | 0.9114633
| 1341 | 1341 | 161.736 | -0.04171398 | 0.09581133 |  |  | 1341.5 | 0.09538861 | 0.09538861 |  | 0.001134745 | 0.7732231 |  | 1273 | 1273 | 156.132 | 0.150618519 | 0.269118519 |  |  | 1273.5 | 0.266983951 | 0.266983951 |  | 0.002889369 | 0.6389106 | 1455 | 171.216 | -0.09927732 | 0.03718268 |  |  | 1455.5 | 0.03712732 | 0.03712732 |  | 0.0005502479 | 0.9120135
| 1342 | 1342 | 161.819 | -0.0425594 | 0.0949659 |  |  | 1342.5 | 0.09454464 | 0.09454464 |  | 0.001124705 | 0.7743478 |  | 1274 | 1274 | 156.214 | 0.146349383 | 0.264849383 |  |  | 1274.5 | 0.2627401235 | 0.2627401235 |  | 0.002843441 | 0.641754 | 1456 | 171.3 | -0.09938805 | 0.03707195 |  |  | 1456.5 | 0.03702018 | 0.03702018 |  | 0.0005486601 | 0.9125622
| 1343 | 1343 | 161.902 | -0.04340193 | 0.09412337 |  |  | 1343.5 | 0.0937206 | 0.0937206 |  | 0.001114902 | 0.7754627 |  | 1275 | 1275 | 156.295 | 0.142130864 | 0.260630864 |  |  | 1275.5 | 0.2586061725 | 0.2586061725 |  | 0.002798702 | 0.6445527 | 1457 | 171.383 | -0.09949159 | 0.03696841 |  |  | 1457.5 | 0.03691902 | 0.03691902 |  | 0.0005471609 | 0.9131093
| 1344 | 1344 | 161.985 | -0.04420747 | 0.09331783 |  |  | 1344.5 | 0.09291392 | 0.09291392 |  | 0.001105306 | 0.776568 |  | 1276 | 1276 | 156.378 | 0.138081481 | 0.256581481 |  |  | 1276.5 | 0.254572222 | 0.254572222 |  | 0.002755046 | 0.6473078 | 1458 | 171.466 | -0.09959037 | 0.03686963 |  |  | 1458.5 | 0.03682116 | 0.03682116 |  | 0.0005457104 | 0.913655
| 1345 | 1345 | 162.068 | -0.0450153 | 0.09251 |  |  | 1345.5 | 0.09210952 | 0.09210952 |  | 0.001095737 | 0.7776637 |  | 1277 | 1277 | 156.46 | 0.134062963 | 0.252562963 |  |  | 1277.5 | 0.250597531 | 0.250597531 |  | 0.002712031 | 0.6500198 | 1459 | 171.55 | -0.09968732 | 0.03677268 |  |  | 1459.5 | 0.03672256 | 0.03672256 |  | 0.0005442492 | 0.9141993
| 1346 | 1346 | 162.151 | -0.04581627 | 0.09170904 |  |  | 1346.5 | 0.0913109 | 0.0913109 |  | 0.001086236 | 0.77875 |  | 1278 | 1278 | 156.542 | 0.130132099 | 0.248632099 |  |  | 1278.5 | 0.246712963 | 0.246712963 |  | 0.002669991 | 0.6526898 | 1460 | 171.633 | -0.09978756 | 0.03667244 |  |  | 1460.5 | 0.03662146 | 0.03662146 |  | 0.0005427508 | 0.914742
| 1347 | 1347 | 162.234 | -0.04661253 | 0.09091277 |  |  | 1347.5 | 0.09053988 | 0.09053988 |  | 0.001077064 | 0.779827 |  | 1279 | 1279 | 156.624 | 0.126293827 | 0.244793827 |  |  | 1279.5 | 0.2429080245 | 0.2429080245 |  | 0.002628813 | 0.6553186 | 1461 | 171.716 | -0.09988951 | 0.03657049 |  |  | 1461.5 | 0.03652073 | 0.03652073 |  | 0.0005412579 | 0.9152833
| 1348 | 1348 | 162.318 | -0.04735831 | 0.09016699 |  |  | 1348.5 | 0.0897909 | 0.0897909 |  | 0.001068154 | 0.7808952 |  | 1280 | 1280 | 156.706 | 0.122522222 | 0.241022222 |  |  | 1280.5 | 0.2391367285 | 0.2391367285 |  | 0.002587999 | 0.6579066 | 1462 | 171.799 | -0.09998902 | 0.03647098 |  |  | 1462.5 | 0.0364236 | 0.0364236 |  | 0.0005398184 | 0.9158231
| 1349 | 1349 | 162.401 | -0.04811048 | 0.08941482 |  |  | 1349.5 | 0.08904524 | 0.08904524 |  | 0.001059284 | 0.7819545 |  | 1281 | 1281 | 156.788 | 0.118751235 | 0.237251235 |  |  | 1281.5 | 0.235420062 | 0.235420062 |  | 0.002547776 | 0.6604544 | 1463 | 171.883 | -0.1000838 | 0.03637622 |  |  | 1463.5 | 0.03632341 | 0.03632341 |  | 0.0005383336 | 0.9163614
| 1350 | 1350 | 162.484 | -0.04884964 | 0.08867566 |  |  | 1350.5 | 0.08831211 | 0.08831211 |  | 0.001050562 | 0.783005 |  | 1282 | 1282 | 156.87 | 0.115088889 | 0.233588889 |  |  | 1282.5 | 0.2317959875 | 0.2317959875 |  | 0.002508556 | 0.6629629 | 1464 | 171.966 | -0.1001894 | 0.03627061 |  |  | 1464.5 | 0.0362186 | 0.0362186 |  | 0.0005367801 | 0.9168982
| 1351 | 1351 | 162.567 | -0.04957675 | 0.08794855 |  |  | 1351.5 | 0.08761006 | 0.08761006 |  | 0.001042211 | 0.7840473 |  | 1283 | 1283 | 156.952 | 0.111503086 | 0.230003086 |  |  | 1283.5 | 0.2283121605 | 0.2283121605 |  | 0.002470853 | 0.6654338 | 1465 | 172.049 | -0.1002934 | 0.03616659 |  |  | 1465.5 | 0.03611951 | 0.03611951 |  | 0.0005353116 | 0.9174335
| 1352 | 1352 | 162.65 | -0.05025373 | 0.08727157 |  |  | 1352.5 | 0.08692614 | 0.08692614 |  | 0.001034075 | 0.7850813 |  | 1284 | 1284 | 157.035 | 0.108121235 | 0.226621235 |  |  | 1284.5 | 0.2249190745 | 0.2249190745 |  | 0.002434132 | 0.6678679 | 1466 | 172.133 | -0.1003876 | 0.03607244 |  |  | 1466.5 | 0.03602768 | 0.03602768 |  | 0.0005339507 | 0.9179675
| 1353 | 1353 | 162.733 | -0.05094458 | 0.08658072 |  |  | 1353.5 | 0.08623837 | 0.08623837 |  | 0.001025893 | 0.7861072 |  | 1285 | 1285 | 157.117 | 0.104716914 | 0.223216914 |  |  | 1285.5 | 0.221530556 | 0.221530556 |  | 0.002397461 | 0.6702654 | 1467 | 172.216 | -0.1004771 | 0.03598293 |  |  | 1467.5 | 0.03594341 | 0.03594341 |  | 0.0005327018 | 0.9185002
| 1354 | 1354 | 162.816 | -0.05162928 | 0.08589602 |  |  | 1354.5 | 0.08555783 | 0.08555783 |  | 0.001017798 | 0.787125 |  | 1286 | 1286 | 157.199 | 0.101344198 | 0.219844198 |  |  | 1286.5 | 0.2181627165 | 0.2181627165 |  | 0.002361013 | 0.6726264 | 1468 | 172.299 | -0.1005561 | 0.0359039 |  |  | 1468.5 | 0.03586226 | 0.03586226 |  | 0.000531499 | 0.9190317
| 1355 | 1355 | 162.899 | -0.05230566 | 0.08521964 |  |  | 1355.5 | 0.0849006 | 0.0849006 |  | 0.001009979 | 0.788135 |  | 1287 | 1287 | 157.281 | 0.097981235 | 0.216481235 |  |  | 1287.5 | 0.214902099 | 0.214902099 |  | 0.002325726 | 0.6749521 | 1469 | 172.382 | -0.1006394 | 0.03582061 |  |  | 1469.5 | 0.03577799 | 0.03577799 |  | 0.0005302501 | 0.9195619
| 1356 | 1356 | 162.982 | -0.05294373 | 0.08458157 |  |  | 1356.5 | 0.08425855 | 0.08425855 |  | 0.001002341 | 0.7891373 |  | 1288 | 1288 | 157.364 | 0.094822963 | 0.213322963 |  |  | 1288.5 | 0.2117605555 | 0.2117605555 |  | 0.002291727 | 0.6772438 | 1470 | 172.466 | -0.1007246 | 0.03573537 |  |  | 1470.5 | 0.03569213 | 0.03569213 |  | 0.0005289777 | 0.9200909
| 1357 | 1357 | 163.065 | -0.05358976 | 0.08393554 |  |  | 1357.5 | 0.08361729 | 0.08361729 |  | 0.0009947128 | 0.7901321 |  | 1289 | 1289 | 157.446 | 0.091698148 | 0.210198148 |  |  | 1289.5 | 0.208668148 | 0.208668148 |  | 0.00225826 | 0.6795021 | 1471 | 172.549 | -0.1008111 | 0.0356489 |  |  | 1471.5 | 0.03561933 | 0.03561933 |  | 0.0005278986 | 0.9206188
| 1358 | 1358 | 163.149 | -0.05422627 | 0.08329904 |  |  | 1358.5 | 0.08298518 | 0.08298518 |  | 0.0009871932 | 0.7911192 |  | 1290 | 1290 | 157.528 | 0.088638148 | 0.207138148 |  |  | 1290.5 | 0.2056116665 | 0.2056116665 |  | 0.002225182 | 0.6817273 | 1472 | 172.632 | -0.1008702 | 0.03558976 |  |  | 1472.5 | 0.03555713 | 0.03555713 |  | 0.0005269769 | 0.9211458
| 1359 | 1359 | 163.232 | -0.05485398 | 0.08267133 |  |  | 1359.5 | 0.08237476 | 0.08237476 |  | 0.0009799316 | 0.7920992 |  | 1291 | 1291 | 157.611 | 0.085585185 | 0.204085185 |  |  | 1291.5 | 0.2026103705 | 0.2026103705 |  | 0.002192701 | 0.68392 | 1473 | 172.716 | -0.1009355 | 0.03552451 |  |  | 1473.5 | 0.03549073 | 0.03549073 |  | 0.0005259928 | 0.9216718
| 1360 | 1360 | 163.315 | -0.05544711 | 0.08207819 |  |  | 1360.5 | 0.08177783 | 0.08177783 |  | 0.0009728306 | 0.793072 |  | 1292 | 1292 | 157.693 | 0.082635556 | 0.201135556 |  |  | 1292.5 | 0.1996587655 | 0.1996587655 |  | 0.002160758 | 0.6860807 | 1474 | 172.799 | -0.101003 | 0.03545695 |  |  | 1474.5 | 0.0354239 | 0.0354239 |  | 0.0005250023 | 0.9221968
| 1361 | 1361 | 163.398 | -0.05604783 | 0.08147747 |  |  | 1361.5 | 0.08118 | 0.08118 |  | 0.0009657188 | 0.7940377 |  | 1293 | 1293 | 157.776 | 0.079681975 | 0.198181975 |  |  | 1293.5 | 0.196752901 | 0.196752901 |  | 0.00212931 | 0.6882101 | 1475 | 172.882 | -0.1010691 | 0.03539085 |  |  | 1475.5 | 0.03536549 | 0.03536549 |  | 0.0005241366 | 0.9227209
| 1362 | 1362 | 163.481 | -0.05664277 | 0.08088253 |  |  | 1362.5 | 0.08058699 | 0.08058699 |  | 0.0009586643 | 0.7949964 |  | 1294 | 1294 | 157.858 | 0.076823827 | 0.195323827 |  |  | 1294.5 | 0.1939235185 | 0.1939235185 |  | 0.00209869 | 0.6903087 | 1476 | 172.966 | -0.1011199 | 0.03534012 |  |  | 1476.5 | 0.03531165 | 0.03531165 |  | 0.0005233386 | 0.9232443
| 1363 | 1363 | 163.564 | -0.05723386 | 0.08029145 |  |  | 1363.5 | 0.08001578 | 0.08001578 |  | 0.0009518692 | 0.7959483 |  | 1295 | 1295 | 157.94 | 0.07402321 | 0.19252321 |  |  | 1295.5 | 0.191219136 | 0.191219136 |  | 0.002069423 | 0.6923782 | 1477 | 173.049 | -0.1011768 | 0.03528317 |  |  | 1477.5 | 0.03525354 | 0.03525354 |  | 0.0005224774 | 0.9237667
| 1364 | 1364 | 163.647 | -0.05778518 | 0.07974012 |  |  | 1364.5 | 0.0794544 | 0.0794544 |  | 0.000945191 | 0.7968935 |  | 1296 | 1296 | 158.023 | 0.071415062 | 0.189915062 |  |  | 1296.5 | 0.1886001855 | 0.1886001855 |  | 0.00204108 | 0.6944193 | 1478 | 173.132 | -0.1012361 | 0.0352239 |  |  | 1478.5 | 0.03519409 | 0.03519409 |  | 0.0005215963 | 0.9242883
| 1365 | 1365 | 163.73 | -0.05835663 | 0.07916867 |  |  | 1365.5 | 0.07888488 | 0.07888488 |  | 0.000938416 | 0.7978319 |  | 1297 | 1297 | 158.105 | 0.068785309 | 0.187285309 |  |  | 1297.5 | 0.185990926 | 0.185990926 |  | 0.002012842 | 0.6964321 | 1479 | 173.215 | -0.1012957 | 0.03516427 |  |  | 1479.5 | 0.03513659 | 0.03513659 |  | 0.0005207441 | 0.9248091
| 1366 | 1366 | 163.814 | -0.05892422 | 0.07860108 |  |  | 1366.5 | 0.07832325 | 0.07832325 |  | 0.0009317349 | 0.7987636 |  | 1298 | 1298 | 158.188 | 0.066196543 | 0.184696543 |  |  | 1298.5 | 0.1834191355 | 0.1834191355 |  | 0.001985009 | 0.6984171 | 1480 | 173.299 | -0.1013511 | 0.0351089 |  |  | 1480.5 | 0.03507823 | 0.03507823 |  | 0.0005198793 | 0.925329
| 1367 | 1367 | 163.897 | -0.05947988 | 0.07804542 |  |  | 1367.5 | 0.07778904 | 0.07778904 |  | 0.0009253798 | 0.799689 |  | 1299 | 1299 | 158.27 | 0.063641728 | 0.182141728 |  |  | 1299.5 | 0.1809287035 | 0.1809287035 |  | 0.001958057 | 0.7003752 | 1481 | 173.382 | -0.1014124 | 0.03504756 |  |  | 1481.5 | 0.03501518 | 0.03501518 |  | 0.0005189449 | 0.9258479
| 1368 | 1368 | 163.98 | -0.05999265 | 0.07753265 |  |  | 1368.5 | 0.07727211 | 0.07727211 |  | 0.0009192304 | 0.8006082 |  | 1300 | 1300 | 158.353 | 0.061215679 | 0.179715679 |  |  | 1300.5 | 0.178501358 | 0.178501358 |  | 0.001931788 | 0.7023069 | 1482 | 173.465 | -0.1014772 | 0.0349828 |  |  | 1482.5 | 0.03494909 | 0.03494909 |  | 0.0005179652 | 0.9263659
| 1369 | 1369 | 164.063 | -0.06051373 | 0.07701157 |  |  | 1369.5 | 0.07675416 | 0.07675416 |  | 0.0009130689 | 0.8015213 |  | 1301 | 1301 | 158.436 | 0.058787037 | 0.177287037 |  |  | 1301.5 | 0.1760921605 | 0.1760921605 |  | 0.001905715 | 0.7042127 | 1483 | 173.549 | -0.1015446 | 0.03491537 |  |  | 1483.5 | 0.03487573 | 0.03487573 |  | 0.0005168781 | 0.9268827
| 1370 | 1370 | 164.146 | -0.06102855 | 0.07649675 |  |  | 1370.5 | 0.07624108 | 0.07624108 |  | 0.0009069653 | 0.8024282 |  | 1302 | 1302 | 158.518 | 0.056397284 | 0.174897284 |  |  | 1302.5 | 0.173720247 | 0.173720247 |  | 0.001880045 | 0.7060927 | 1484 | 173.632 | -0.1016239 | 0.0348361 |  |  | 1484.5 | 0.03479921 | 0.03479921 |  | 0.000515744 | 0.9273985
| 1371 | 1371 | 164.229 | -0.06153988 | 0.07598542 |  |  | 1371.5 | 0.07574765 | 0.07574765 |  | 0.0009010954 | 0.8033293 |  | 1303 | 1303 | 158.601 | 0.05404321 | 0.17254321 |  |  | 1303.5 | 0.171425247 | 0.171425247 |  | 0.001855208 | 0.7079479 | 1485 | 173.715 | -0.1016977 | 0.03476232 |  |  | 1485.5 | 0.0347261 | 0.0347261 |  | 0.0005146604 | 0.9279131
| 1372 | 1372 | 164.312 | -0.06201542 | 0.07550988 |  |  | 1372.5 | 0.07526349 | 0.07526349 |  | 0.0008953359 | 0.8042247 |  | 1304 | 1304 | 158.683 | 0.051807284 | 0.170307284 |  |  | 1304.5 | 0.169185 | 0.169185 |  | 0.001830964 | 0.7097789 | 1486 | 173.799 | -0.1017701 | 0.03468988 |  |  | 1486.5 | 0.03465268 | 0.03465268 |  | 0.0005135724 | 0.9284267
| 1373 | 1373 | 164.396 | -0.06250819 | 0.07501711 |  |  | 1373.5 | 0.0747756 | 0.0747756 |  | 0.0008895319 | 0.8051142 |  | 1305 | 1305 | 158.766 | 0.049562716 | 0.168062716 |  |  | 1305.5 | 0.166982037 | 0.166982037 |  | 0.001807122 | 0.711586 | 1487 | 173.882 | -0.1018445 | 0.03461549 |  |  | 1487.5 | 0.03457335 | 0.03457335 |  | 0.0005123967 | 0.9289391
| 1374 | 1374 | 164.479 | -0.0629912 | 0.0745341 |  |  | 1374.5 | 0.07429693 | 0.07429693 |  | 0.0008838376 | 0.8059981 |  | 1306 | 1306 | 158.849 | 0.047401358 | 0.165901358 |  |  | 1306.5 | 0.164829321 | 0.164829321 |  | 0.001783825 | 0.7133698 | 1488 | 173.965 | -0.1019288 | 0.03453122 |  |  | 1488.5 | 0.03449268 | 0.03449268 |  | 0.0005112011 | 0.9294503
| 1375 | 1375 | 164.562 | -0.06346554 | 0.07405976 |  |  | 1375.5 | 0.07383157 | 0.07383157 |  | 0.0008783017 | 0.8068764 |  | 1307 | 1307 | 158.931 | 0.045257284 | 0.163757284 |  |  | 1307.5 | 0.162739815 | 0.162739815 |  | 0.001761212 | 0.715131 | 1489 | 174.049 | -0.1020059 | 0.03445415 |  |  | 1489.5 | 0.03441994 | 0.03441994 |  | 0.000510123 | 0.9299604
| 1376 | 1376 | 164.645 | -0.06392193 | 0.07360337 |  |  | 1376.5 | 0.07338006 | 0.07338006 |  | 0.0008729305 | 0.8077493 |  | 1308 | 1308 | 159.014 | 0.043222346 | 0.161722346 |  |  | 1308.5 | 0.160706605 | 0.160706605 |  | 0.001739208 | 0.7168702 | 1490 | 174.132 | -0.1020743 | 0.03438573 |  |  | 1490.5 | 0.03435213 | 0.03435213 |  | 0.0005091181 | 0.9304696
| 1377 | 1377 | 164.728 | -0.06436855 | 0.07315675 |  |  | 1377.5 | 0.07293699 | 0.07293699 |  | 0.0008676597 | 0.8086169 |  | 1309 | 1309 | 159.097 | 0.041190864 | 0.159690864 |  |  | 1309.5 | 0.1586925925 | 0.1586925925 |  | 0.001717412 | 0.7185877 | 1491 | 174.215 | -0.1021415 | 0.03431854 |  |  | 1491.5 | 0.03428091 | 0.03428091 |  | 0.0005080626 | 0.9309776
| 1378 | 1378 | 164.812 | -0.06480807 | 0.07271723 |  |  | 1378.5 | 0.07249759 | 0.07249759 |  | 0.0008624327 | 0.8094794 |  | 1310 | 1310 | 159.179 | 0.039194321 | 0.157694321 |  |  | 1310.5 | 0.156712099 | 0.156712099 |  | 0.001695979 | 0.7202836 | 1492 | 174.298 | -0.1022167 | 0.03424329 |  |  | 1492.5 | 0.03420713 | 0.03420713 |  | 0.0005069691 | 0.9314846
| 1379 | 1379 | 164.895 | -0.06524735 | 0.07227795 |  |  | 1379.5 | 0.07207277 | 0.07207277 |  | 0.000857379 | 0.8103368 |  | 1311 | 1311 | 159.262 | 0.037229877 | 0.155729877 |  |  | 1311.5 | 0.154808642 | 0.154808642 |  | 0.001675379 | 0.721959 | 1493 | 174.382 | -0.102289 | 0.03417098 |  |  | 1493.5 | 0.03413854 | 0.03413854 |  | 0.0005059525 | 0.9319905
| 1380 | 1380 | 164.978 | -0.06565771 | 0.07186759 |  |  | 1380.5 | 0.07165717 | 0.07165717 |  | 0.000852435 | 0.8111892 |  | 1312 | 1312 | 159.345 | 0.035387407 | 0.153887407 |  |  | 1312.5 | 0.1529423455 | 0.1529423455 |  | 0.001655181 | 0.7236142 | 1494 | 174.465 | -0.1023539 | 0.0341061 |  |  | 1494.5 | 0.03407494 | 0.03407494 |  | 0.0005050099 | 0.9324956
| 1381 | 1381 | 165.061 | -0.06607855 | 0.07144675 |  |  | 1381.5 | 0.07123753 | 0.07123753 |  | 0.000847443 | 0.8120366 |  | 1313 | 1313 | 159.427 | 0.033497284 | 0.151997284 |  |  | 1313.5 | 0.1510812345 | 0.1510812345 |  | 0.00163504 | 0.7252492 | 1495 | 174.548 | -0.1024162 | 0.03404378 |  |  | 1495.5 | 0.03401372 | 0.03401372 |  | 0.0005041026 | 0.9329997
| 1382 | 1382 | 165.144 | -0.06649699 | 0.07102831 |  |  | 1382.5 | 0.07081976 | 0.07081976 |  | 0.0008424732 | 0.8128791 |  | 1314 | 1314 | 159.51 | 0.031665185 | 0.150165185 |  |  | 1314.5 | 0.1492734565 | 0.1492734565 |  | 0.001615476 | 0.7268647 | 1496 | 174.632 | -0.1024763 | 0.03398366 |  |  | 1496.5 | 0.03395811 | 0.03395811 |  | 0.0005032784 | 0.9335029
| 1383 | 1383 | 165.227 | -0.0669141 | 0.0706112 |  |  | 1383.5 | 0.07041012 | 0.07041012 |  | 0.0008376001 | 0.8137167 |  | 1315 | 1315 | 159.593 | 0.029881728 | 0.148381728 |  |  | 1315.5 | 0.147514753 | 0.147514753 |  | 0.001596443 | 0.7284612 | 1497 | 174.715 | -0.1025274 | 0.03393256 |  |  | 1497.5 | 0.03391061 | 0.03391061 |  | 0.0005025745 | 0.9340055
| 1384 | 1384 | 165.311 | -0.06731627 | 0.07020904 |  |  | 1384.5 | 0.0700097 | 0.0700097 |  | 0.0008328367 | 0.8145495 |  | 1316 | 1316 | 159.676 | 0.028147778 | 0.146647778 |  |  | 1316.5 | 0.145770741 | 0.145770741 |  | 0.001577568 | 0.7300387 | 1498 | 174.798 | -0.1025713 | 0.03388866 |  |  | 1498.5 | 0.03386738 | 0.03386738 |  | 0.0005019337 | 0.9345074
| 1385 | 1385 | 165.394 | -0.06771494 | 0.06981036 |  |  | 1385.5 | 0.06960994 | 0.06960994 |  | 0.0008280811 | 0.8153776 |  | 1317 | 1317 | 159.759 | 0.026393704 | 0.144893704 |  |  | 1317.5 | 0.1440478395 | 0.1440478395 |  | 0.001558923 | 0.7315976 | 1499 | 174.882 | -0.1026139 | 0.0338461 |  |  | 1499.5 | 0.03382841 | 0.03382841 |  | 0.0005013563 | 0.9350088
| 1386 | 1386 | 165.477 | -0.06811578 | 0.06940952 |  |  | 1386.5 | 0.06920681 | 0.06920681 |  | 0.0008232854 | 0.8162009 |  | 1318 | 1318 | 159.841 | 0.024701975 | 0.143201975 |  |  | 1318.5 | 0.1423803085 | 0.1423803085 |  | 0.001540876 | 0.7331385 | 1500 | 174.965 | -0.1026493 | 0.03381073 |  |  | 1500.5 | 0.03378561 | 0.03378561 |  | 0.0005007219 | 0.9355095
| 1387 | 1387 | 165.56 | -0.0685212 | 0.0690041 |  |  | 1387.5 | 0.06881873 | 0.06881873 |  | 0.0008186689 | 0.8170196 |  | 1319 | 1319 | 159.924 | 0.023058642 | 0.141558642 |  |  | 1319.5 | 0.1407639505 | 0.1407639505 |  | 0.001523384 | 0.7346619 | 1501 | 175.048 | -0.1026995 | 0.03376049 |  |  | 1501.5 | 0.0337336 | 0.0337336 |  | 0.000499951 | 0.9360095
| 1388 | 1388 | 165.643 | -0.06889193 | 0.06863337 |  |  | 1388.5 | 0.06844572 | 0.06844572 |  | 0.0008142316 | 0.8178338 |  | 1320 | 1320 | 160.007 | 0.021469259 | 0.139969259 |  |  | 1320.5 | 0.1391627775 | 0.1391627775 |  | 0.001506055 | 0.736168 | 1502 | 175.131 | -0.1027533 | 0.03370671 |  |  | 1502.5 | 0.03368 | 0.03368 |  | 0.0004991567 | 0.9365086
| 1389 | 1389 | 165.727 | -0.06926723 | 0.06825807 |  |  | 1389.5 | 0.06807452 | 0.06807452 |  | 0.0008098157 | 0.8186436 |  | 1321 | 1321 | 160.09 | 0.019856296 | 0.138356296 |  |  | 1321.5 | 0.137579753 | 0.137579753 |  | 0.001488923 | 0.7376569 | 1503 | 175.215 | -0.1028067 | 0.03365329 |  |  | 1503.5 | 0.03362183 | 0.03362183 |  | 0.0004982946 | 0.9370069
| 1390 | 1390 | 165.81 | -0.06963434 | 0.06789096 |  |  | 1390.5 | 0.06771331 | 0.06771331 |  | 0.0008055188 | 0.8194491 |  | 1322 | 1322 | 160.173 | 0.01830321 | 0.13680321 |  |  | 1322.5 | 0.1360509875 | 0.1360509875 |  | 0.001472379 | 0.7391293 | 1504 | 175.298 | -0.1028696 | 0.03359037 |  |  | 1504.5 | 0.03356409 | 0.03356409 |  | 0.0004974388 | 0.9375044
| 1391 | 1391 | 165.893 | -0.06998964 | 0.06753566 |  |  | 1391.5 | 0.06737066 | 0.06737066 |  | 0.0008014426 | 0.8202506 |  | 1323 | 1323 | 160.255 | 0.016798765 | 0.135298765 |  |  | 1323.5 | 0.134578086 | 0.134578086 |  | 0.001456439 | 0.7405857 | 1505 | 175.381 | -0.1029222 | 0.0335378 |  |  | 1505.5 | 0.03350902 | 0.03350902 |  | 0.0004966227 | 0.938001
| 1392 | 1392 | 165.976 | -0.07031964 | 0.06720566 |  |  | 1392.5 | 0.06703675 | 0.06703675 |  | 0.0007974704 | 0.8210481 |  | 1324 | 1324 | 160.338 | 0.015357407 | 0.133857407 |  |  | 1324.5 | 0.133128086 | 0.133128086 |  | 0.001440746 | 0.7420264 | 1506 | 175.465 | -0.1029798 | 0.03348024 |  |  | 1506.5 | 0.03345043 | 0.03345043 |  | 0.0004957543 | 0.9384967
| 1393 | 1393 | 166.059 | -0.07065747 | 0.06686783 |  |  | 1393.5 | 0.06669934 | 0.06669934 |  | 0.0007934565 | 0.8218415 |  | 1325 | 1325 | 160.421 | 0.013898765 | 0.132398765 |  |  | 1325.5 | 0.1316773455 | 0.1316773455 |  | 0.001425046 | 0.7434515 | 1507 | 175.548 | -0.1030394 | 0.03342061 |  |  | 1507.5 | 0.03339799 | 0.03339799 |  | 0.0004949771 | 0.9389917
| 1394 | 1394 | 166.143 | -0.07099446 | 0.06653084 |  |  | 1394.5 | 0.06636494 | 0.06636494 |  | 0.0007894785 | 0.822631 |  | 1326 | 1326 | 160.504 | 0.012455926 | 0.130955926 |  |  | 1326.5 | 0.1302423025 | 0.1302423025 |  | 0.001409516 | 0.744861 | 1508 | 175.631 | -0.1030846 | 0.03337537 |  |  | 1508.5 | 0.03334799 | 0.03334799 |  | 0.0004942361 | 0.939486
| 1395 | 1395 | 166.226 | -0.07132627 | 0.06619904 |  |  | 1395.5 | 0.06604488 | 0.06604488 |  | 0.0007856711 | 0.8234167 |  | 1327 | 1327 | 160.587 | 0.011028679 | 0.129528679 |  |  | 1327.5 | 0.1288598825 | 0.1288598825 |  | 0.001394555 | 0.7462556 | 1509 | 175.715 | -0.1031394 | 0.03332061 |  |  | 1509.5 | 0.03328787 | 0.03328787 |  | 0.000493345 | 0.9399793
| 1396 | 1396 | 166.309 | -0.07163458 | 0.06589072 |  |  | 1396.5 | 0.06572783 | 0.06572783 |  | 0.0007818995 | 0.8241986 |  | 1328 | 1328 | 160.67 | 0.009691086 | 0.128191086 |  |  | 1328.5 | 0.127511759 | 0.127511759 |  | 0.001379965 | 0.7476355 | 1510 | 175.798 | -0.1032049 | 0.03325512 |  |  | 1510.5 | 0.0332236 | 0.0332236 |  | 0.0004923925 | 0.9404717
| 1397 | 1397 | 166.392 | -0.07196036 | 0.06556494 |  |  | 1397.5 | 0.0654 | 0.0654 |  | 0.0007779996 | 0.8249766 |  | 1329 | 1329 | 160.753 | 0.008332432 | 0.126832432 |  |  | 1329.5 | 0.1261554875 | 0.1261554875 |  | 0.001365287 | 0.7490008 | 1511 | 175.881 | -0.1032679 | 0.03319207 |  |  | 1511.5 | 0.03315677 | 0.03315677 |  | 0.0004914021 | 0.9409631
| 1398 | 1398 | 166.476 | -0.07229024 | 0.06523506 |  |  | 1398.5 | 0.06507277 | 0.06507277 |  | 0.0007741069 | 0.8257507 |  | 1330 | 1330 | 160.836 | 0.006978543 | 0.125478543 |  |  | 1330.5 | 0.1248219565 | 0.1248219565 |  | 0.001350855 | 0.7503517 | 1512 | 175.965 | -0.1033385 | 0.03312146 |  |  | 1512.5 | 0.03308354 | 0.03308354 |  | 0.0004903168 | 0.9414534
| 1399 | 1399 | 166.559 | -0.07261482 | 0.06491048 |  |  | 1399.5 | 0.06475325 | 0.06475325 |  | 0.0007703059 | 0.826521 |  | 1331 | 1331 | 160.919 | 0.00566537 | 0.12416537 |  |  | 1331.5 | 0.1235674935 | 0.1235674935 |  | 0.001337279 | 0.751689 | 1513 | 176.048 | -0.1034144 | 0.03304561 |  |  | 1513.5 | 0.03300506 | 0.03300506 |  | 0.0004891537 | 0.9419426
| 1400 | 1400 | 166.642 | -0.07292928 | 0.06459602 |  |  | 1400.5 | 0.06444614 | 0.06444614 |  | 0.0007666525 | 0.8272876 |  | 1332 | 1332 | 161.001 | 0.004469617 | 0.122969617 |  |  | 1332.5 | 0.1223507715 | 0.1223507715 |  | 0.001324111 | 0.7530131 | 1514 | 176.131 | -0.1034955 | 0.03296451 |  |  | 1514.5 | 0.03292457 | 0.03292457 |  | 0.0004879608 | 0.9424305
| 1401 | 1401 | 166.725 | -0.07322904 | 0.06429627 |  |  | 1401.5 | 0.06415102 | 0.06415102 |  | 0.0007631418 | 0.8280508 |  | 1333 | 1333 | 161.084 | 0.003231926 | 0.121731926 |  |  | 1333.5 | 0.121117352 | 0.121117352 |  | 0.001310763 | 0.7543238 | 1515 | 176.214 | -0.1035754 | 0.03288463 |  |  | 1515.5 | 0.03283957 | 0.03283957 |  | 0.0004867011 | 0.9429172
| 1402 | 1402 | 166.808 | -0.07351952 | 0.06400578 |  |  | 1402.5 | 0.06386325 | 0.06386325 |  | 0.0007597184 | 0.8288105 |  | 1334 | 1334 | 161.167 | 0.002002778 | 0.120502778 |  |  | 1334.5 | 0.119895888 | 0.119895888 |  | 0.001297544 | 0.7556214 | 1516 | 176.298 | -0.1036655 | 0.03279451 |  |  | 1516.5 | 0.03275091 | 0.03275091 |  | 0.0004853871 | 0.9434026
| 1403 | 1403 | 166.892 | -0.07380458 | 0.06372072 |  |  | 1403.5 | 0.06359729 | 0.06359729 |  | 0.0007565545 | 0.829567 |  | 1335 | 1335 | 161.25 | 0.000788998 | 0.119288998 |  |  | 1335.5 | 0.118719265 | 0.118719265 |  | 0.00128481 | 0.7569062 | 1517 | 176.381 | -0.1037527 | 0.03270732 |  |  | 1517.5 | 0.03266354 | 0.03266354 |  | 0.0004840921 | 0.9438867
| 1404 | 1404 | 166.975 | -0.07405145 | 0.06347386 |  |  | 1404.5 | 0.06334639 | 0.06334639 |  | 0.0007535698 | 0.8303206 |  | 1336 | 1336 | 161.333 | -0.000350468 | 0.118149532 |  |  | 1336.5 | 0.1175775625 | 0.1175775625 |  | 0.001272455 | 0.7581786 | 1518 | 176.464 | -0.1038402 | 0.03261976 |  |  | 1518.5 | 0.03257439 | 0.03257439 |  | 0.0004827709 | 0.9443695
| 1405 | 1405 | 167.058 | -0.07430639 | 0.06321892 |  |  | 1405.5 | 0.06309036 | 0.06309036 |  | 0.0007505241 | 0.8310711 |  | 1337 | 1337 | 161.416 | -0.001494407 | 0.117005593 |  |  | 1337.5 | 0.116439025 | 0.116439025 |  | 0.001260133 | 0.7594388 | 1519 | 176.548 | -0.103931 | 0.03252902 |  |  | 1519.5 | 0.03248738 | 0.03248738 |  | 0.0004814814 | 0.944851
| 1406 | 1406 | 167.141 | -0.07456349 | 0.06296181 |  |  | 1406.5 | 0.06283657 | 0.06283657 |  | 0.0007475049 | 0.8318186 |  | 1338 | 1338 | 161.499 | -0.002627543 | 0.115872457 |  |  | 1338.5 | 0.115309574 | 0.115309574 |  | 0.00124791 | 0.7606867 | 1520 | 176.631 | -0.1040143 | 0.03244573 |  |  | 1520.5 | 0.03240415 | 0.03240415 |  | 0.0004802478 | 0.9453312
| 1407 | 1407 | 167.225 | -0.07481398 | 0.06271133 |  |  | 1407.5 | 0.06260289 | 0.06260289 |  | 0.0007447251 | 0.8325634 |  | 1339 | 1339 | 161.582 | -0.003753309 | 0.114746691 |  |  | 1339.5 | 0.114224642 | 0.114224642 |  | 0.001236168 | 0.7619228 | 1521 | 176.714 | -0.1040974 | 0.03236256 |  |  | 1521.5 | 0.03231689 | 0.03231689 |  | 0.0004789546 | 0.9458102
| 1408 | 1408 | 167.308 | -0.07503084 | 0.06249446 |  |  | 1408.5 | 0.06237898 | 0.06237898 |  | 0.0007420614 | 0.8333054 |  | 1340 | 1340 | 161.665 | -0.004797407 | 0.113702593 |  |  | 1340.5 | 0.1131743025 | 0.1131743025 |  | 0.001224801 | 0.7631476 | 1522 | 176.797 | -0.1041888 | 0.03227122 |  |  | 1522.5 | 0.03222049 | 0.03222049 |  | 0.0004775259 | 0.9462877
| 1409 | 1409 | 167.391 | -0.07526181 | 0.06226349 |  |  | 1409.5 | 0.06214825 | 0.06214825 |  | 0.0007393168 | 0.8340447 |  | 1341 | 1341 | 161.748 | -0.005853988 | 0.112646012 |  |  | 1341.5 | 0.11212679 | 0.11212679 |  | 0.001213465 | 0.7643611 | 1523 | 176.881 | -0.1042902 | 0.03216976 |  |  | 1523.5 | 0.03211659 | 0.03211659 |  | 0.000475986 | 0.9467637
| 1410 | 1410 | 167.474 | -0.07549229 | 0.06203301 |  |  | 1410.5 | 0.06191699 | 0.06191699 |  | 0.0007365656 | 0.8347813 |  | 1342 | 1342 | 161.831 | -0.006892432 | 0.111607568 |  |  | 1342.5 | 0.1110973085 | 0.1110973085 |  | 0.001202324 | 0.7655634 | 1524 | 176.964 | -0.1043966 | 0.03206341 |  |  | 1524.5 | 0.03200634 | 0.03200634 |  | 0.0004743521 | 0.947238
| 1411 | 1411 | 167.558 | -0.07572434 | 0.06180096 |  |  | 1411.5 | 0.06169747 | 0.06169747 |  | 0.0007339542 | 0.8355153 |  | 1343 | 1343 | 161.914 | -0.007912951 | 0.110587049 |  |  | 1343.5 | 0.1101063395 | 0.1101063395 |  | 0.001191599 | 0.766755 | 1525 | 177.047 | -0.1045107 | 0.03194927 |  |  | 1525.5 | 0.03188854 | 0.03188854 |  | 0.0004726062 | 0.9477106
| 1412 | 1412 | 167.641 | -0.07593133 | 0.06159398 |  |  | 1412.5 | 0.06148873 | 0.06148873 |  | 0.0007314711 | 0.8362467 |  | 1344 | 1344 | 161.997 | -0.00887437 | 0.10962563 |  |  | 1344.5 | 0.109136105 | 0.109136105 |  | 0.001181099 | 0.7679361 | 1526 | 177.131 | -0.1046322 | 0.0318278 |  |  | 1526.5 | 0.03176512 | 0.03176512 |  | 0.0004707771 | 0.9481814
| 1413 | 1413 | 167.724 | -0.07614181 | 0.06138349 |  |  | 1413.5 | 0.06127681 | 0.06127681 |  | 0.00072895 | 0.8369757 |  | 1345 | 1345 | 162.08 | -0.00985342 | 0.10864658 |  |  | 1345.5 | 0.108160895 | 0.108160895 |  | 0.001170545 | 0.7691067 | 1527 | 177.214 | -0.1047576 | 0.03170244 |  |  | 1527.5 | 0.03161579 | 0.03161579 |  | 0.000468564 | 0.94865
| 1414 | 1414 | 167.807 | -0.07635518 | 0.06117012 |  |  | 1414.5 | 0.0610591 | 0.0610591 |  | 0.0007263601 | 0.837702 |  | 1346 | 1346 | 162.163 | -0.01082479 | 0.10767521 |  |  | 1346.5 | 0.1071958335 | 0.1071958335 |  | 0.001160101 | 0.7702668 | 1528 | 177.297 | -0.1049309 | 0.03152915 |  |  | 1528.5 | 0.03145104 | 0.03145104 |  | 0.0004661222 | 0.9491161
| 1415 | 1415 | 167.891 | -0.07657723 | 0.06094807 |  |  | 1415.5 | 0.06084723 | 0.06084723 |  | 0.0007238398 | 0.8384259 |  | 1347 | 1347 | 162.246 | -0.011783543 | 0.106716457 |  |  | 1347.5 | 0.106258969 | 0.106258969 |  | 0.001149962 | 0.7714167 | 1529 | 177.38 | -0.1050871 | 0.03137293 |  |  | 1529.5 | 0.03129793 | 0.03129793 |  | 0.000463853 | 0.9495799
| 1416 | 1416 | 167.974 | -0.07677892 | 0.06074639 |  |  | 1416.5 | 0.06064795 | 0.06064795 |  | 0.0007214691 | 0.8391474 |  | 1348 | 1348 | 162.329 | -0.012698519 | 0.105801481 |  |  | 1348.5 | 0.105339444 | 0.105339444 |  | 0.001140011 | 0.7725568 | 1530 | 177.464 | -0.1052371 | 0.03122293 |  |  | 1530.5 | 0.03114909 | 0.03114909 |  | 0.0004616471 | 0.9500416
| 1417 | 1417 | 168.057 | -0.07697578 | 0.06054952 |  |  | 1417.5 | 0.0604553 | 0.0604553 |  | 0.0007191774 | 0.8398665 |  | 1349 | 1349 | 162.412 | -0.013622593 | 0.104877407 |  |  | 1349.5 | 0.1044230245 | 0.1044230245 |  | 0.001130093 | 0.7736868 | 1531 | 177.547 | -0.1053848 | 0.03107524 |  |  | 1531.5 | 0.03098713 | 0.03098713 |  | 0.0004592469 | 0.9505008
| 1418 | 1418 | 168.14 | -0.07716422 | 0.06036108 |  |  | 1418.5 | 0.06026729 | 0.06026729 |  | 0.0007169408 | 0.8405835 |  | 1350 | 1350 | 162.495 | -0.014531358 | 0.103968642 |  |  | 1350.5 | 0.103521543 | 0.103521543 |  | 0.001120337 | 0.7748072 | 1532 | 177.63 | -0.105561 | 0.03089902 |  |  | 1532.5 | 0.03081012 | 0.03081012 |  | 0.0004566235 | 0.9509575
| 1419 | 1419 | 168.224 | -0.07735181 | 0.06017349 |  |  | 1419.5 | 0.06008145 | 0.06008145 |  | 0.00071473 | 0.8412982 |  | 1351 | 1351 | 162.578 | -0.015425556 | 0.103074444 |  |  | 1351.5 | 0.102652222 | 0.102652222 |  | 0.001110929 | 0.7759181 | 1533 | 177.714 | -0.1057388 | 0.03072122 |  |  | 1533.5 | 0.03063006 | 0.03063006 |  | 0.0004539549 | 0.9514114
| 1420 | 1420 | 168.307 | -0.0775359 | 0.0599894 |  |  | 1420.5 | 0.05989886 | 0.05989886 |  | 0.0007125579 | 0.8420108 |  | 1352 | 1352 | 162.661 | -0.01627 | 0.10223 |  |  | 1352.5 | 0.1018046915 | 0.1018046915 |  | 0.001101757 | 0.7770199 | 1534 | 177.797 | -0.1059211 | 0.0305389 |  |  | 1534.5 | 0.03044665 | 0.03044665 |  | 0.0004512365 | 0.9518627
| 1421 | 1421 | 168.39 | -0.07771699 | 0.05980831 |  |  | 1421.5 | 0.05972253 | 0.05972253 |  | 0.0007104603 | 0.8427212 |  | 1353 | 1353 | 162.744 | -0.017120617 | 0.101379383 |  |  | 1353.5 | 0.100960432 | 0.100960432 |  | 0.00109262 | 0.7781125 | 1535 | 177.88 | -0.1061056 | 0.03035439 |  |  | 1535.5 | 0.03025116 | 0.03025116 |  | 0.0004483393 | 0.952311
| 1422 | 1422 | 168.474 | -0.07788855 | 0.05963675 |  |  | 1422.5 | 0.05955289 | 0.05955289 |  | 0.0007084423 | 0.8434297 |  | 1354 | 1354 | 162.827 | -0.017958519 | 0.100541481 |  |  | 1354.5 | 0.1001291975 | 0.1001291975 |  | 0.001083624 | 0.7791961 | 1536 | 177.963 | -0.1063121 | 0.03014793 |  |  | 1536.5 | 0.03004201 | 0.03004201 |  | 0.0004452396 | 0.9527562
| 1423 | 1423 | 168.557 | -0.07805627 | 0.05946904 |  |  | 1423.5 | 0.05938898 | 0.05938898 |  | 0.0007064923 | 0.8441362 |  | 1355 | 1355 | 162.911 | -0.018783086 | 0.099716914 |  |  | 1355.5 | 0.099337778 | 0.099337778 |  | 0.001075059 | 0.7802712 | 1537 | 178.047 | -0.1065239 | 0.0299361 |  |  | 1537.5 | 0.02982909 | 0.02982909 |  | 0.0004420839 | 0.9531983
| 1424 | 1424 | 168.64 | -0.07821639 | 0.05930892 |  |  | 1424.5 | 0.05922916 | 0.05922916 |  | 0.0007045911 | 0.8448407 |  | 1356 | 1356 | 162.994 | -0.019541358 | 0.098958642 |  |  | 1356.5 | 0.0985714815 | 0.0985714815 |  | 0.001066766 | 0.7813379 | 1538 | 178.13 | -0.1067379 | 0.02972207 |  |  | 1538.5 | 0.02961366 | 0.02961366 |  | 0.0004388912 | 0.9536372
| 1425 | 1425 | 168.723 | -0.0783759 | 0.0591494 |  |  | 1425.5 | 0.05906886 | 0.05906886 |  | 0.0007026842 | 0.8455434 |  | 1357 | 1357 | 163.077 | -0.020315679 | 0.098184321 |  |  | 1357.5 | 0.09779821 | 0.09779821 |  | 0.001058397 | 0.7823963 | 1539 | 178.213 | -0.1069548 | 0.02950524 |  |  | 1539.5 | 0.02938909 | 0.02938909 |  | 0.0004355629 | 0.9540728
| 1426 | 1426 | 168.807 | -0.07853699 | 0.05898831 |  |  | 1426.5 | 0.05890886 | 0.05890886 |  | 0.0007007808 | 0.8462442 |  | 1358 | 1358 | 163.16 | -0.021087901 | 0.097412099 |  |  | 1358.5 | 0.0970301235 | 0.0970301235 |  | 0.001050085 | 0.7834464 | 1540 | 178.296 | -0.1071871 | 0.02927293 |  |  | 1540.5 | 0.02916774 | 0.02916774 |  | 0.0004322825 | 0.9545051
| 1427 | 1427 | 168.89 | -0.0786959 | 0.0588294 |  |  | 1427.5 | 0.05876187 | 0.05876187 |  | 0.0006990323 | 0.8469432 |  | 1359 | 1359 | 163.243 | -0.021851852 | 0.096648148 |  |  | 1359.5 | 0.0962924075 | 0.0962924075 |  | 0.001042101 | 0.7844885 | 1541 | 178.38 | -0.1073974 | 0.02906256 |  |  | 1541.5 | 0.02896573 | 0.02896573 |  | 0.0004292886 | 0.9549343
| 1428 | 1428 | 168.973 | -0.07883096 | 0.05869434 |  |  | 1428.5 | 0.05862241 | 0.05862241 |  | 0.0006973733 | 0.8476406 |  | 1360 | 1360 | 163.326 | -0.022563333 | 0.095936667 |  |  | 1360.5 | 0.095576852 | 0.095576852 |  | 0.001034357 | 0.7855229 | 1542 | 178.463 | -0.1075911 | 0.0288689 |  |  | 1542.5 | 0.02877872 | 0.02877872 |  | 0.0004265169 | 0.9553609
| 1429 | 1429 | 169.056 | -0.07897482 | 0.05855048 |  |  | 1429.5 | 0.05847759 | 0.05847759 |  | 0.0006956505 | 0.8483363 |  | 1361 | 1361 | 163.409 | -0.023282963 | 0.095217037 |  |  | 1361.5 | 0.0948569755 | 0.0948569755 |  | 0.001026567 | 0.7865494 | 1543 | 178.546 | -0.1077715 | 0.02868854 |  |  | 1543.5 | 0.02861854 | 0.02861854 |  | 0.0004241429 | 0.955785
| 1430 | 1430 | 169.14 | -0.0791206 | 0.0584047 |  |  | 1430.5 | 0.05833199 | 0.05833199 |  | 0.0006939184 | 0.8490302 |  | 1362 | 1362 | 163.492 | -0.024003086 | 0.094496914 |  |  | 1362.5 | 0.094137531 | 0.094137531 |  | 0.001018781 | 0.7875682 | 1544 | 178.629 | -0.1079115 | 0.02854854 |  |  | 1544.5 | 0.02848152 | 0.02848152 |  | 0.0004221123 | 0.9562071
| 1431 | 1431 | 169.223 | -0.07926602 | 0.05825928 |  |  | 1431.5 | 0.05819211 | 0.05819211 |  | 0.0006922544 | 0.8497224 |  | 1363 | 1363 | 163.575 | -0.024721852 | 0.093778148 |  |  | 1363.5 | 0.093440185 | 0.093440185 |  | 0.001011234 | 0.7885795 | 1545 | 178.713 | -0.1080455 | 0.02841451 |  |  | 1545.5 | 0.0283564 | 0.0283564 |  | 0.000420258 | 0.9566274
| 1432 | 1432 | 169.306 | -0.07940036 | 0.05812494 |  |  | 1432.5 | 0.0580556 | 0.0580556 |  | 0.0006906305 | 0.8504131 |  | 1364 | 1364 | 163.658 | -0.025397778 | 0.093102222 |  |  | 1364.5 | 0.0927660495 | 0.0927660495 |  | 0.001003938 | 0.7895834 | 1546 | 178.796 | -0.1081617 | 0.02829829 |  |  | 1546.5 | 0.02824195 | 0.02824195 |  | 0.0004185617 | 0.9570459
| 1433 | 1433 | 169.39 | -0.07953904 | 0.05798627 |  |  | 1433.5 | 0.05791608 | 0.05791608 |  | 0.0006889708 | 0.851102 |  | 1365 | 1365 | 163.741 | -0.026070123 | 0.092429877 |  |  | 1365.5 | 0.0920990745 | 0.0920990745 |  | 0.0009967198 | 0.7905801 | 1547 | 178.879 | -0.1082744 | 0.02818561 |  |  | 1547.5 | 0.02815817 | 0.02815817 |  | 0.00041732 | 0.9574633
| 1434 | 1434 | 169.473 | -0.0796794 | 0.0578459 |  |  | 1434.5 | 0.05777645 | 0.05777645 |  | 0.0006873097 | 0.8517894 |  | 1366 | 1366 | 163.825 | -0.026731728 | 0.091768272 |  |  | 1366.5 | 0.091439815 | 0.091439815 |  | 0.0009895852 | 0.7915697 | 1548 | 178.963 | -0.1083293 | 0.02813073 |  |  | 1548.5 | 0.02809488 | 0.02809488 |  | 0.000416382 | 0.9578796
| 1435 | 1435 | 169.556 | -0.07981831 | 0.05770699 |  |  | 1435.5 | 0.05763837 | 0.05763837 |  | 0.0006856671 | 0.852475 |  | 1367 | 1367 | 163.908 | -0.027388642 | 0.091111358 |  |  | 1367.5 | 0.090796543 | 0.090796543 |  | 0.0009826235 | 0.7925523 | 1549 | 179.046 | -0.108401 | 0.02805902 |  |  | 1549.5 | 0.02802634 | 0.02802634 |  | 0.0004153663 | 0.958295
| 1436 | 1436 | 169.639 | -0.07995554 | 0.05756976 |  |  | 1436.5 | 0.05750349 | 0.05750349 |  | 0.0006840626 | 0.8531591 |  | 1368 | 1368 | 163.991 | -0.028018272 | 0.090481728 |  |  | 1368.5 | 0.0901628395 | 0.0901628395 |  | 0.0009757654 | 0.7935281 | 1550 | 179.129 | -0.1084663 | 0.02799366 |  |  | 1550.5 | 0.02796482 | 0.02796482 |  | 0.0004144544 | 0.9587095
| 1437 | 1437 | 169.723 | -0.08008807 | 0.05743723 |  |  | 1437.5 | 0.05737687 | 0.05737687 |  | 0.0006825563 | 0.8538416 |  | 1369 | 1369 | 164.074 | -0.028656049 | 0.089843951 |  |  | 1369.5 | 0.089528889 | 0.089528889 |  | 0.0009689046 | 0.794497 | 1551 | 179.212 | -0.108524 | 0.02793598 |  |  | 1551.5 | 0.02792061 | 0.02792061 |  | 0.0004137993 | 0.9591233
| 1438 | 1438 | 169.806 | -0.0802088 | 0.05731651 |  |  | 1438.5 | 0.05726084 | 0.05726084 |  | 0.000681176 | 0.8545228 |  | 1370 | 1370 | 164.157 | -0.029286173 | 0.089213827 |  |  | 1370.5 | 0.0889030245 | 0.0889030245 |  | 0.0009621314 | 0.7954591 | 1552 | 179.296 | -0.1085548 | 0.02790524 |  |  | 1552.5 | 0.0278911 | 0.0278911 |  | 0.0004133619 | 0.9595366
| 1439 | 1439 | 169.889 | -0.08032012 | 0.05720518 |  |  | 1439.5 | 0.05715506 | 0.05715506 |  | 0.0006799176 | 0.8552027 |  | 1371 | 1371 | 164.24 | -0.029907778 | 0.088592222 |  |  | 1371.5 | 0.088287222 | 0.088287222 |  | 0.000955467 | 0.7964146 | 1553 | 179.379 | -0.108583 | 0.02787695 |  |  | 1553.5 | 0.02786896 | 0.02786896 |  | 0.0004130338 | 0.9599496
| 1440 | 1440 | 169.973 | -0.08042036 | 0.05710494 |  |  | 1440.5 | 0.05705349 | 0.05705349 |  | 0.0006787094 | 0.8558814 |  | 1372 | 1372 | 164.323 | -0.030517778 | 0.087982222 |  |  | 1372.5 | 0.087678642 | 0.087678642 |  | 0.0009488808 | 0.7973635 | 1554 | 179.462 | -0.108599 | 0.02786098 |  |  | 1554.5 | 0.02785518 | 0.02785518 |  | 0.0004128296 | 0.9603625
| 1441 | 1441 | 170.056 | -0.08052325 | 0.05700205 |  |  | 1441.5 | 0.05694717 | 0.05694717 |  | 0.0006774446 | 0.8565589 |  | 1373 | 1373 | 164.406 | -0.031124938 | 0.087375062 |  |  | 1373.5 | 0.0870771605 | 0.0870771605 |  | 0.0009423714 | 0.7983058 | 1555 | 179.546 | -0.1086106 | 0.02784939 |  |  | 1555.5 | 0.02785811 | 0.02785811 |  | 0.000412873 | 0.9607754
| 1442 | 1442 | 170.139 | -0.08063301 | 0.05689229 |  |  | 1442.5 | 0.056835 | 0.056835 |  | 0.0006761102 | 0.857235 |  | 1374 | 1374 | 164.49 | -0.031720741 | 0.086779259 |  |  | 1374.5 | 0.086485247 | 0.086485247 |  | 0.0009359656 | 0.7992418 | 1556 | 179.629 | -0.1085932 | 0.02786683 |  |  | 1556.5 | 0.02787201 | 0.02787201 |  | 0.000413079 | 0.9611884
| 1443 | 1443 | 170.222 | -0.08074759 | 0.05677771 |  |  | 1443.5 | 0.05672566 | 0.05672566 |  | 0.0006748095 | 0.8579098 |  | 1375 | 1375 | 164.573 | -0.032308765 | 0.086191235 |  |  | 1375.5 | 0.0859151235 | 0.0859151235 |  | 0.0009297955 | 0.8001716 | 1557 | 179.712 | -0.1085828 | 0.0278772 |  |  | 1557.5 | 0.02788451 | 0.02788451 |  | 0.0004132643 | 0.9616017
| 1444 | 1444 | 170.306 | -0.08085169 | 0.05667361 |  |  | 1444.5 | 0.05661831 | 0.05661831 |  | 0.0006735325 | 0.8585833 |  | 1376 | 1376 | 164.656 | -0.032860988 | 0.085639012 |  |  | 1376.5 | 0.0853614195 | 0.0853614195 |  | 0.0009238032 | 0.8010954 | 1558 | 179.796 | -0.1085682 | 0.02789183 |  |  | 1558.5 | 0.02790122 | 0.02790122 |  | 0.0004135119 | 0.9620152
| 1445 | 1445 | 170.389 | -0.08096229 | 0.05656301 |  |  | 1445.5 | 0.05650837 | 0.05650837 |  | 0.0006722246 | 0.8592556 |  | 1377 | 1377 | 164.739 | -0.033416173 | 0.085083827 |  |  | 1377.5 | 0.084810247 | 0.084810247 |  | 0.0009178383 | 0.8020132 | 1559 | 179.879 | -0.1085494 | 0.02791061 |  |  | 1559.5 | 0.02792506 | 0.02792506 |  | 0.0004138652 | 0.9624291
| 1446 | 1446 | 170.472 | -0.08107157 | 0.05645373 |  |  | 1446.5 | 0.05640181 | 0.05640181 |  | 0.0006709569 | 0.8599265 |  | 1378 | 1378 | 164.822 | -0.033963333 | 0.084536667 |  |  | 1378.5 | 0.084265988 | 0.084265988 |  | 0.0009119482 | 0.8029252 | 1560 | 179.962 | -0.1085205 | 0.02793951 |  |  | 1560.5 | 0.02794799 | 0.02794799 |  | 0.000414205 | 0.9628433
| 1447 | 1447 | 170.556 | -0.08117542 | 0.05634988 |  |  | 1447.5 | 0.05629657 | 0.05629657 |  | 0.000669705 | 0.8605962 |  | 1379 | 1379 | 164.905 | -0.034504691 | 0.083995309 |  |  | 1379.5 | 0.0837508025 | 0.0837508025 |  | 0.0009063727 | 0.8038316 | 1561 | 180.046 | -0.1085035 | 0.02795646 |  |  | 1561.5 | 0.02796512 | 0.02796512 |  | 0.000414459 | 0.9632577
| 1448 | 1448 | 170.639 | -0.08128205 | 0.05624325 |  |  | 1448.5 | 0.05619512 | 0.05619512 |  | 0.0006684982 | 0.8612647 |  | 1380 | 1380 | 164.989 | -0.034993704 | 0.083506296 |  |  | 1380.5 | 0.0832550615 | 0.0832550615 |  | 0.0009010077 | 0.8047326 | 1562 | 180.129 | -0.1084862 | 0.02797378 |  |  | 1562.5 | 0.027985 | 0.027985 |  | 0.0004147536 | 0.9636725
| 1449 | 1449 | 170.722 | -0.08137831 | 0.05614699 |  |  | 1449.5 | 0.05610289 | 0.05610289 |  | 0.000667401 | 0.8619321 |  | 1381 | 1381 | 165.072 | -0.035496173 | 0.083003827 |  |  | 1381.5 | 0.0827530245 | 0.0827530245 |  | 0.0008955745 | 0.8056281 | 1563 | 180.212 | -0.1084638 | 0.02799622 |  |  | 1563.5 | 0.02800671 | 0.02800671 |  | 0.0004150753 | 0.9640876
| 1450 | 1450 | 170.805 | -0.08146651 | 0.0560588 |  |  | 1450.5 | 0.05601657 | 0.05601657 |  | 0.0006663741 | 0.8625985 |  | 1382 | 1382 | 165.155 | -0.035997778 | 0.082502222 |  |  | 1382.5 | 0.0822521605 | 0.0822521605 |  | 0.000890154 | 0.8065183 | 1564 | 180.296 | -0.1084428 | 0.0280172 |  |  | 1564.5 | 0.02803091 | 0.02803091 |  | 0.000415434 | 0.964503
| 1451 | 1451 | 170.889 | -0.08155096 | 0.05597434 |  |  | 1451.5 | 0.05594217 | 0.05594217 |  | 0.0006654891 | 0.863264 |  | 1383 | 1383 | 165.238 | -0.036497901 | 0.082002099 |  |  | 1383.5 | 0.081770247 | 0.081770247 |  | 0.0008849386 | 0.8074032 | 1565 | 180.379 | -0.1084154 | 0.02804463 |  |  | 1565.5 | 0.02805622 | 0.02805622 |  | 0.0004158091 | 0.9649188
| 1452 | 1452 | 170.972 | -0.0816153 | 0.05591 |  |  | 1452.5 | 0.05587855 | 0.05587855 |  | 0.0006647323 | 0.8639287 |  | 1384 | 1384 | 165.321 | -0.036961605 | 0.081538395 |  |  | 1384.5 | 0.081303827 | 0.081303827 |  | 0.0008798909 | 0.8082831 | 1566 | 180.462 | -0.1083922 | 0.0280678 |  |  | 1566.5 | 0.02808061 | 0.02808061 |  | 0.0004161705 | 0.965335
| 1453 | 1453 | 171.055 | -0.08167819 | 0.05584711 |  |  | 1453.5 | 0.05581855 | 0.05581855 |  | 0.0006640185 | 0.8645927 |  | 1385 | 1385 | 165.404 | -0.037430741 | 0.081069259 |  |  | 1385.5 | 0.0808327775 | 0.0808327775 |  | 0.0008747931 | 0.8091579 | 1567 | 180.546 | -0.1083666 | 0.02809341 |  |  | 1567.5 | 0.02811457 | 0.02811457 |  | 0.0004166739 | 0.9657517
| 1454 | 1454 | 171.139 | -0.0817353 | 0.05579 |  |  | 1454.5 | 0.05576175 | 0.05576175 |  | 0.0006633428 | 0.8652561 |  | 1386 | 1386 | 165.488 | -0.037903704 | 0.080596296 |  |  | 1386.5 | 0.080362284 | 0.080362284 |  | 0.0008697013 | 0.8100276 | 1568 | 180.629 | -0.1083243 | 0.02813573 |  |  | 1568.5 | 0.02815201 | 0.02815201 |  | 0.0004172288 | 0.9661689
| 1455 | 1455 | 171.222 | -0.08179181 | 0.05573349 |  |  | 1455.5 | 0.05571024 | 0.05571024 |  | 0.00066273 | 0.8659188 |  | 1387 | 1387 | 165.571 | -0.038371728 | 0.080128272 |  |  | 1387.5 | 0.079903272 | 0.079903272 |  | 0.0008647337 | 0.8108924 | 1569 | 180.712 | -0.1082917 | 0.02816829 |  |  | 1569.5 | 0.02818201 | 0.02818201 |  | 0.0004176734 | 0.9665866
| 1456 | 1456 | 171.305 | -0.08183831 | 0.05568699 |  |  | 1456.5 | 0.05566193 | 0.05566193 |  | 0.0006621553 | 0.866581 |  | 1388 | 1388 | 165.654 | -0.038821728 | 0.079678272 |  |  | 1388.5 | 0.0794540125 | 0.0794540125 |  | 0.0008598717 | 0.8117522 | 1570 | 180.796 | -0.1082643 | 0.02819573 |  |  | 1570.5 | 0.02820945 | 0.02820945 |  | 0.0004180801 | 0.9670046
| 1457 | 1457 | 171.389 | -0.08188843 | 0.05563687 |  |  | 1457.5 | 0.0556103 | 0.0556103 |  | 0.0006615412 | 0.8672425 |  | 1389 | 1389 | 165.737 | -0.039270247 | 0.079229753 |  |  | 1389.5 | 0.0790119755 | 0.0790119755 |  | 0.0008550879 | 0.8126073 | 1571 | 180.879 | -0.1082368 | 0.02822317 |  |  | 1571.5 | 0.02823945 | 0.02823945 |  | 0.0004185247 | 0.9674232
| 1458 | 1458 | 171.472 | -0.08194157 | 0.05558373 |  |  | 1458.5 | 0.05555518 | 0.05555518 |  | 0.0006608854 | 0.8679034 |  | 1390 | 1390 | 165.82 | -0.039705802 | 0.078794198 |  |  | 1390.5 | 0.0785795065 | 0.0785795065 |  | 0.0008504076 | 0.8134577 | 1572 | 180.962 | -0.1082043 | 0.02825573 |  |  | 1572.5 | 0.02826896 | 0.02826896 |  | 0.0004189621 | 0.9678421
| 1459 | 1459 | 171.555 | -0.08199867 | 0.05552663 |  |  | 1459.5 | 0.05549464 | 0.05549464 |  | 0.0006601652 | 0.8685636 |  | 1391 | 1391 | 165.903 | -0.040135185 | 0.078364815 |  |  | 1391.5 | 0.0781585805 | 0.0781585805 |  | 0.0008458522 | 0.8143036 | 1573 | 181.046 | -0.1081778 | 0.0282822 |  |  | 1573.5 | 0.02829305 | 0.02829305 |  | 0.000419319 | 0.9682614
| 1460 | 1460 | 171.639 | -0.08206265 | 0.05546265 |  |  | 1460.5 | 0.05543271 | 0.05543271 |  | 0.0006594285 | 0.869223 |  | 1392 | 1392 | 165.987 | -0.040547654 | 0.077952346 |  |  | 1392.5 | 0.077743704 | 0.077743704 |  | 0.0008413623 | 0.8151449 | 1574 | 181.129 | -0.1081561 | 0.0283039 |  |  | 1574.5 | 0.02831549 | 0.02831549 |  | 0.0004196516 | 0.9686811
| 1461 | 1461 | 171.722 | -0.08212253 | 0.05540277 |  |  | 1461.5 | 0.05537518 | 0.05537518 |  | 0.0006587442 | 0.8698817 |  | 1393 | 1393 | 166.07 | -0.040964938 | 0.077535062 |  |  | 1393.5 | 0.0773308645 | 0.0773308645 |  | 0.0008368945 | 0.8159818 | 1575 | 181.212 | -0.1081329 | 0.02832707 |  |  | 1575.5 | 0.02833817 | 0.02833817 |  | 0.0004199877 | 0.9691011
| 1462 | 1462 | 171.805 | -0.08217771 | 0.05534759 |  |  | 1462.5 | 0.0553209 | 0.0553209 |  | 0.0006580985 | 0.8705398 |  | 1394 | 1394 | 166.153 | -0.041373333 | 0.077126667 |  |  | 1394.5 | 0.0769269755 | 0.0769269755 |  | 0.0008325235 | 0.8168144 | 1576 | 181.296 | -0.1081107 | 0.02834927 |  |  | 1576.5 | 0.02836366 | 0.02836366 |  | 0.0004203655 | 0.9695214
| 1463 | 1463 | 171.888 | -0.08223108 | 0.05529422 |  |  | 1463.5 | 0.05526066 | 0.05526066 |  | 0.0006573819 | 0.8711972 |  | 1395 | 1395 | 166.236 | -0.041772716 | 0.076727284 |  |  | 1395.5 | 0.076534815 | 0.076534815 |  | 0.0008282794 | 0.8176426 | 1577 | 181.379 | -0.108082 | 0.02837805 |  |  | 1577.5 | 0.02839311 | 0.02839311 |  | 0.000420802 | 0.9699422
| 1464 | 1464 | 171.972 | -0.08229819 | 0.05522711 |  |  | 1464.5 | 0.05519187 | 0.05519187 |  | 0.0006565635 | 0.8718538 |  | 1396 | 1396 | 166.319 | -0.042157654 | 0.076342346 |  |  | 1396.5 | 0.0761454325 | 0.0761454325 |  | 0.0008240654 | 0.8184667 | 1578 | 181.462 | -0.1080518 | 0.02840817 |  |  | 1578.5 | 0.02842457 | 0.02842457 |  | 0.0004212683 | 0.9703635
| 1465 | 1465 | 172.055 | -0.08236867 | 0.05515663 |  |  | 1465.5 | 0.0551197 | 0.0551197 |  | 0.0006557049 | 0.8725095 |  | 1397 | 1397 | 166.403 | -0.042551481 | 0.075948519 |  |  | 1397.5 | 0.0757560495 | 0.0757560495 |  | 0.0008198514 | 0.8192866 | 1579 | 181.546 | -0.108019 | 0.02844098 |  |  | 1579.5 | 0.0284572 | 0.0284572 |  | 0.0004217518 | 0.9707853
| 1466 | 1466 | 172.138 | -0.08244253 | 0.05508277 |  |  | 1466.5 | 0.05504572 | 0.05504572 |  | 0.0006548249 | 0.8731643 |  | 1398 | 1398 | 166.486 | -0.04293642 | 0.07556358 |  |  | 1398.5 | 0.0753787035 | 0.0753787035 |  | 0.0008157677 | 0.8201023 | 1580 | 181.629 | -0.1079866 | 0.02847341 |  |  | 1580.5 | 0.02848787 | 0.02848787 |  | 0.0004222063 | 0.9712075
| 1467 | 1467 | 172.222 | -0.08251663 | 0.05500867 |  |  | 1467.5 | 0.05497464 | 0.05497464 |  | 0.0006539793 | 0.8738183 |  | 1399 | 1399 | 166.569 | -0.043306173 | 0.075193827 |  |  | 1399.5 | 0.075025 | 0.075025 |  | 0.0008119398 | 0.8209143 | 1581 | 181.712 | -0.1079577 | 0.02850232 |  |  | 1581.5 | 0.02851457 | 0.02851457 |  | 0.0004226021 | 0.9716301
| 1468 | 1468 | 172.305 | -0.0825847 | 0.0549406 |  |  | 1468.5 | 0.05491193 | 0.05491193 |  | 0.0006532333 | 0.8744715 |  | 1400 | 1400 | 166.652 | -0.043643827 | 0.074856173 |  |  | 1400.5 | 0.074682099 | 0.074682099 |  | 0.0008082289 | 0.8217225 | 1582 | 181.796 | -0.1079332 | 0.02852683 |  |  | 1582.5 | 0.02853848 | 0.02853848 |  | 0.0004229564 | 0.972053
| 1469 | 1469 | 172.388 | -0.08264205 | 0.05488325 |  |  | 1469.5 | 0.05485572 | 0.05485572 |  | 0.0006525647 | 0.8751241 |  | 1401 | 1401 | 166.735 | -0.043991975 | 0.074508025 |  |  | 1401.5 | 0.0743340125 | 0.0743340125 |  | 0.0008044618 | 0.822527 | 1583 | 181.879 | -0.1079099 | 0.02855012 |  |  | 1583.5 | 0.02855927 | 0.02855927 |  | 0.0004232645 | 0.9724763
| 1470 | 1470 | 172.472 | -0.08269711 | 0.05482819 |  |  | 1470.5 | 0.05480084 | 0.05480084 |  | 0.0006519118 | 0.875776 |  | 1402 | 1402 | 166.819 | -0.04434 | 0.07416 |  |  | 1402.5 | 0.0739889505 | 0.0739889505 |  | 0.0008007274 | 0.8233277 | 1584 | 181.962 | -0.1078916 | 0.02856841 |  |  | 1584.5 | 0.02857732 | 0.02857732 |  | 0.000423532 | 0.9728998
| 1471 | 1471 | 172.555 | -0.08275181 | 0.05477349 |  |  | 1471.5 | 0.05475952 | 0.05475952 |  | 0.0006514202 | 0.8764274 |  | 1403 | 1403 | 166.902 | -0.044682099 | 0.073817901 |  |  | 1403.5 | 0.0736658025 | 0.0736658025 |  | 0.0007972302 | 0.8241249 | 1585 | 182.046 | -0.1078738 | 0.02858622 |  |  | 1585.5 | 0.02859201 | 0.02859201 |  | 0.0004237498 | 0.9733236
| 1472 | 1472 | 172.638 | -0.08277976 | 0.05474554 |  |  | 1472.5 | 0.05472723 | 0.05472723 |  | 0.0006510361 | 0.8770784 |  | 1404 | 1404 | 166.985 | -0.044986296 | 0.073513704 |  |  | 1404.5 | 0.073354074 | 0.073354074 |  | 0.0007938566 | 0.8249188 | 1586 | 182.129 | -0.1078622 | 0.0285978 |  |  | 1586.5 | 0.02860402 | 0.02860402 |  | 0.0004239278 | 0.9737475
| 1473 | 1473 | 172.721 | -0.08281639 | 0.05470892 |  |  | 1473.5 | 0.05468873 | 0.05468873 |  | 0.0006505782 | 0.877729 |  | 1405 | 1405 | 167.068 | -0.045305556 | 0.073194444 |  |  | 1405.5 | 0.073033333 | 0.073033333 |  | 0.0007903855 | 0.8257092 | 1587 | 182.212 | -0.1078498 | 0.02861024 |  |  | 1587.5 | 0.02861585 | 0.02861585 |  | 0.0004241032 | 0.9741716
| 1474 | 1474 | 172.805 | -0.08285675 | 0.05466855 |  |  | 1474.5 | 0.05465253 | 0.05465253 |  | 0.0006501475 | 0.8783792 |  | 1406 | 1406 | 167.152 | -0.045627778 | 0.072872222 |  |  | 1406.5 | 0.0727141355 | 0.0727141355 |  | 0.0007869311 | 0.8264961 | 1588 | 182.296 | -0.1078385 | 0.02862146 |  |  | 1588.5 | 0.02862482 | 0.02862482 |  | 0.000424236 | 0.9745958
| 1475 | 1475 | 172.888 | -0.0828888 | 0.05463651 |  |  | 1475.5 | 0.05462608 | 0.05462608 |  | 0.0006498329 | 0.879029 |  | 1407 | 1407 | 167.235 | -0.045943951 | 0.072556049 |  |  | 1407.5 | 0.0724054935 | 0.0724054935 |  | 0.0007835908 | 0.8272797 | 1589 | 182.379 | -0.1078318 | 0.02862817 |  |  | 1589.5 | 0.02863226 | 0.02863226 |  | 0.0004243463 | 0.9750202
| 1476 | 1476 | 172.971 | -0.08290964 | 0.05461566 |  |  | 1476.5 | 0.05460012 | 0.05460012 |  | 0.000649524 | 0.8796785 |  | 1408 | 1408 | 167.318 | -0.046245062 | 0.072254938 |  |  | 1408.5 | 0.0721034565 | 0.0721034565 |  | 0.0007803221 | 0.82806 | 1590 | 182.462 | -0.1078237 | 0.02863634 |  |  | 1590.5 | 0.02864427 | 0.02864427 |  | 0.0004245243 | 0.9754447
| 1477 | 1477 | 173.055 | -0.08294072 | 0.05458458 |  |  | 1477.5 | 0.05456916 | 0.05456916 |  | 0.0006491557 | 0.8803277 |  | 1409 | 1409 | 167.401 | -0.046548025 | 0.071951975 |  |  | 1409.5 | 0.0717996295 | 0.0717996295 |  | 0.000777034 | 0.828837 | 1591 | 182.546 | -0.1078078 | 0.0286522 |  |  | 1591.5 | 0.02866128 | 0.02866128 |  | 0.0004247764 | 0.9758695
| 1478 | 1478 | 173.138 | -0.08297157 | 0.05455373 |  |  | 1478.5 | 0.05453934 | 0.05453934 |  | 0.000648801 | 0.8809765 |  | 1410 | 1410 | 167.484 | -0.046852716 | 0.071647284 |  |  | 1410.5 | 0.071497037 | 0.071497037 |  | 0.0007737593 | 0.8296108 | 1592 | 182.629 | -0.1077896 | 0.02867037 |  |  | 1592.5 | 0.0286828 | 0.0286828 |  | 0.0004250954 | 0.9762946
| 1479 | 1479 | 173.221 | -0.08300036 | 0.05452494 |  |  | 1479.5 | 0.05451657 | 0.05451657 |  | 0.0006485301 | 0.881625 |  | 1411 | 1411 | 167.568 | -0.04715321 | 0.07134679 |  |  | 1411.5 | 0.071206173 | 0.071206173 |  | 0.0007706115 | 0.8303814 | 1593 | 182.712 | -0.1077648 | 0.02869524 |  |  | 1593.5 | 0.02870951 | 0.02870951 |  | 0.0004254912 | 0.9767201
| 1480 | 1480 | 173.305 | -0.08301711 | 0.05450819 |  |  | 1480.5 | 0.05450054 | 0.05450054 |  | 0.0006483394 | 0.8822734 |  | 1412 | 1412 | 167.651 | -0.047434444 | 0.071065556 |  |  | 1412.5 | 0.070922284 | 0.070922284 |  | 0.0007675392 | 0.8311489 | 1594 | 182.796 | -0.1077362 | 0.02872378 |  |  | 1594.5 | 0.02873939 | 0.02873939 |  | 0.000425934 | 0.977146
| 1481 | 1481 | 173.388 | -0.08303241 | 0.05449289 |  |  | 1481.5 | 0.05448392 | 0.05448392 |  | 0.0006481417 | 0.8829215 |  | 1413 | 1413 | 167.734 | -0.047720988 | 0.070779012 |  |  | 1413.5 | 0.0706357405 | 0.0706357405 |  | 0.0007644381 | 0.8319134 | 1595 | 182.879 | -0.107705 | 0.028755 |  |  | 1595.5 | 0.02877829 | 0.02877829 |  | 0.0004265106 | 0.9775725
| 1482 | 1482 | 173.471 | -0.08305036 | 0.05447494 |  |  | 1482.5 | 0.05446518 | 0.05446518 |  | 0.0006479188 | 0.8835694 |  | 1414 | 1414 | 167.817 | -0.048007531 | 0.070492469 |  |  | 1414.5 | 0.0703482715 | 0.0703482715 |  | 0.0007613271 | 0.8326747 | 1596 | 182.962 | -0.1076584 | 0.02880159 |  |  | 1596.5 | 0.02881585 | 0.02881585 |  | 0.0004270673 | 0.9779996
| 1483 | 1483 | 173.555 | -0.08306988 | 0.05445542 |  |  | 1483.5 | 0.05444759 | 0.05444759 |  | 0.0006477095 | 0.8842171 |  | 1415 | 1415 | 167.901 | -0.048295926 | 0.070204074 |  |  | 1415.5 | 0.0700758025 | 0.0700758025 |  | 0.0007583783 | 0.8334331 | 1597 | 183.046 | -0.1076299 | 0.02883012 |  |  | 1597.5 | 0.02883933 | 0.02883933 |  | 0.0004274152 | 0.978427
| 1484 | 1484 | 173.638 | -0.08308554 | 0.05443976 |  |  | 1484.5 | 0.05442867 | 0.05442867 |  | 0.0006474845 | 0.8848646 |  | 1416 | 1416 | 167.984 | -0.048552469 | 0.069947531 |  |  | 1416.5 | 0.069822469 | 0.069822469 |  | 0.0007556367 | 0.8341887 | 1598 | 183.129 | -0.1076115 | 0.02884854 |  |  | 1598.5 | 0.02885732 | 0.02885732 |  | 0.0004276818 | 0.9788547
| 1485 | 1485 | 173.721 | -0.08310771 | 0.05441759 |  |  | 1485.5 | 0.05440337 | 0.05440337 |  | 0.0006471835 | 0.8855118 |  | 1417 | 1417 | 168.067 | -0.048802593 | 0.069697407 |  |  | 1417.5 | 0.069571111 | 0.069571111 |  | 0.0007529164 | 0.8349416 | 1599 | 183.212 | -0.1075939 | 0.0288661 |  |  | 1599.5 | 0.0288697 | 0.0288697 |  | 0.0004278652 | 0.9792826
| 1486 | 1486 | 173.805 | -0.08313614 | 0.05438916 |  |  | 1486.5 | 0.0543741 | 0.0543741 |  | 0.0006468352 | 0.8861586 |  | 1418 | 1418 | 168.15 | -0.049055185 | 0.069444815 |  |  | 1418.5 | 0.069317531 | 0.069317531 |  | 0.0007501721 | 0.8356918 | 1600 | 183.296 | -0.1075867 | 0.02887329 |  |  | 1600.5 | 0.02888189 | 0.02888189 |  | 0.000428046 | 0.9797106
| 1487 | 1487 | 173.888 | -0.08316627 | 0.05435904 |  |  | 1487.5 | 0.05434289 | 0.05434289 |  | 0.000646464 | 0.8868051 |  | 1419 | 1419 | 168.234 | -0.049309753 | 0.069190247 |  |  | 1419.5 | 0.0690823455 | 0.0690823455 |  | 0.0007476269 | 0.8364394 | 1601 | 183.379 | -0.1075695 | 0.02889049 |  |  | 1601.5 | 0.02889744 | 0.02889744 |  | 0.0004282764 | 0.9801389
| 1488 | 1488 | 173.971 | -0.08319855 | 0.05432675 |  |  | 1488.5 | 0.05431542 | 0.05431542 |  | 0.0006461373 | 0.8874512 |  | 1420 | 1420 | 168.317 | -0.049525556 | 0.068974444 |  |  | 1420.5 | 0.068860432 | 0.068860432 |  | 0.0007452253 | 0.8371847 | 1602 | 183.462 | -0.1075556 | 0.02890439 |  |  | 1602.5 | 0.02891079 | 0.02891079 |  | 0.0004284743 | 0.9805673
| 1489 | 1489 | 174.055 | -0.0832212 | 0.0543041 |  |  | 1489.5 | 0.05429482 | 0.05429482 |  | 0.0006458922 | 0.8880971 |  | 1421 | 1421 | 168.4 | -0.04975358 | 0.06874642 |  |  | 1421.5 | 0.0686290125 | 0.0686290125 |  | 0.0007427208 | 0.8379274 | 1603 | 183.546 | -0.1075428 | 0.0289172 |  |  | 1603.5 | 0.02892585 | 0.02892585 |  | 0.0004286975 | 0.980996
| 1490 | 1490 | 174.138 | -0.08323976 | 0.05428554 |  |  | 1490.5 | 0.05427614 | 0.05427614 |  | 0.00064567 | 0.8887428 |  | 1422 | 1422 | 168.483 | -0.049988395 | 0.068511605 |  |  | 1422.5 | 0.068395679 | 0.068395679 |  | 0.0007401956 | 0.8386676 | 1604 | 183.629 | -0.1075255 | 0.02893451 |  |  | 1604.5 | 0.02894421 | 0.02894421 |  | 0.0004289696 | 0.981425
| 1491 | 1491 | 174.221 | -0.08325855 | 0.05426675 |  |  | 1491.5 | 0.05426313 | 0.05426313 |  | 0.0006455152 | 0.8893883 |  | 1423 | 1423 | 168.567 | -0.050220247 | 0.068279753 |  |  | 1423.5 | 0.068168395 | 0.068168395 |  | 0.0007377359 | 0.8394053 | 1605 | 183.712 | -0.1075061 | 0.0289539 |  |  | 1605.5 | 0.02896396 | 0.02896396 |  | 0.0004292623 | 0.9818543
| 1492 | 1492 | 174.305 | -0.08326578 | 0.05425952 |  |  | 1492.5 | 0.05424873 | 0.05424873 |  | 0.0006453439 | 0.8900337 |  | 1424 | 1424 | 168.65 | -0.050442963 | 0.068057037 |  |  | 1424.5 | 0.0679482715 | 0.0679482715 |  | 0.0007353536 | 0.8401407 | 1606 | 183.796 | -0.107486 | 0.02897402 |  |  | 1606.5 | 0.02898335 | 0.02898335 |  | 0.0004295497 | 0.9822838
| 1493 | 1493 | 174.388 | -0.08328735 | 0.05423795 |  |  | 1493.5 | 0.05422355 | 0.05422355 |  | 0.0006450444 | 0.8906787 |  | 1425 | 1425 | 168.733 | -0.050660494 | 0.067839506 |  |  | 1425.5 | 0.0677303705 | 0.0677303705 |  | 0.0007329955 | 0.8408737 | 1607 | 183.879 | -0.1074673 | 0.02899268 |  |  | 1607.5 | 0.02900073 | 0.02900073 |  | 0.0004298073 | 0.9827136
| 1494 | 1494 | 174.471 | -0.08331614 | 0.05420916 |  |  | 1494.5 | 0.05419464 | 0.05419464 |  | 0.0006447004 | 0.8913234 |  | 1426 | 1426 | 168.816 | -0.050878765 | 0.067621235 |  |  | 1426.5 | 0.0675094445 | 0.0675094445 |  | 0.0007306045 | 0.8416043 | 1608 | 183.962 | -0.1074512 | 0.02900878 |  |  | 1608.5 | 0.0290197 | 0.0290197 |  | 0.0004300883 | 0.9831437
| 1495 | 1495 | 174.554 | -0.08334518 | 0.05418012 |  |  | 1495.5 | 0.05416837 | 0.05416837 |  | 0.000644388 | 0.8919678 |  | 1427 | 1427 | 168.9 | -0.051102346 | 0.067397654 |  |  | 1427.5 | 0.067292469 | 0.067292469 |  | 0.0007282564 | 0.8423325 | 1609 | 184.046 | -0.1074294 | 0.02903061 |  |  | 1609.5 | 0.02904171 | 0.02904171 |  | 0.0004304146 | 0.9835741
| 1496 | 1496 | 174.638 | -0.08336867 | 0.05415663 |  |  | 1496.5 | 0.05414554 | 0.05414554 |  | 0.0006441164 | 0.8926119 |  | 1428 | 1428 | 168.983 | -0.051312716 | 0.067187284 |  |  | 1428.5 | 0.0670830865 | 0.0670830865 |  | 0.0007259904 | 0.8430585 | 1610 | 184.129 | -0.1074072 | 0.0290528 |  |  | 1610.5 | 0.02906232 | 0.02906232 |  | 0.00043072 | 0.9840049
| 1497 | 1497 | 174.721 | -0.08339084 | 0.05413446 |  |  | 1497.5 | 0.05412114 | 0.05412114 |  | 0.0006438261 | 0.8932557 |  | 1429 | 1429 | 169.066 | -0.051521111 | 0.066978889 |  |  | 1429.5 | 0.0668782715 | 0.0668782715 |  | 0.0007237738 | 0.8437823 | 1611 | 184.212 | -0.1073882 | 0.02907183 |  |  | 1611.5 | 0.02907695 | 0.02907695 |  | 0.0004309369 | 0.9844358
| 1498 | 1498 | 174.804 | -0.08341747 | 0.05410783 |  |  | 1498.5 | 0.05409729 | 0.05409729 |  | 0.0006435423 | 0.8938993 |  | 1430 | 1430 | 169.149 | -0.051722346 | 0.066777654 |  |  | 1430.5 | 0.066677901 | 0.066677901 |  | 0.0007216054 | 0.8445039 | 1612 | 184.296 | -0.1073779 | 0.02908207 |  |  | 1612.5 | 0.02908933 | 0.02908933 |  | 0.0004311203 | 0.9848669
| 1499 | 1499 | 174.888 | -0.08343855 | 0.05408675 |  |  | 1499.5 | 0.05408627 | 0.05408627 |  | 0.0006434112 | 0.8945427 |  | 1431 | 1431 | 169.233 | -0.051921852 | 0.066578148 |  |  | 1431.5 | 0.066488395 | 0.066488395 |  | 0.0007195545 | 0.8452235 | 1613 | 184.379 | -0.1073634 | 0.02909659 |  |  | 1613.5 | 0.02910482 | 0.02910482 |  | 0.0004313499 | 0.9852983
| 1500 | 1500 | 174.971 | -0.08343952 | 0.05408578 |  |  | 1500.5 | 0.05408277 | 0.05408277 |  | 0.0006433696 | 0.8951861 |  | 1432 | 1432 | 169.316 | -0.052101358 | 0.066398642 |  |  | 1432.5 | 0.066303889 | 0.066303889 |  | 0.0007175577 | 0.845941 | 1614 | 184.462 | -0.107347 | 0.02911305 |  |  | 1614.5 | 0.0291211 | 0.0291211 |  | 0.0004315912 | 0.9857299
| 1501 | 1501 | 175.054 | -0.08344554 | 0.05407976 |  |  | 1501.5 | 0.05407584 | 0.05407584 |  | 0.0006432872 | 0.8958293 |  | 1433 | 1433 | 169.399 | -0.052290864 | 0.066209136 |  |  | 1433.5 | 0.0661126545 | 0.0661126545 |  | 0.0007154881 | 0.8466565 | 1615 | 184.546 | -0.1073309 | 0.02912915 |  |  | 1615.5 | 0.02913677 | 0.02913677 |  | 0.0004318234 | 0.9861617
| 1502 | 1502 | 175.138 | -0.08345337 | 0.05407193 |  |  | 1502.5 | 0.05406928 | 0.05406928 |  | 0.0006432091 | 0.8964725 |  | 1434 | 1434 | 169.483 | -0.052483827 | 0.066016173 |  |  | 1434.5 | 0.065922469 | 0.065922469 |  | 0.0007134299 | 0.8473699 | 1616 | 184.629 | -0.1073156 | 0.02914439 |  |  | 1616.5 | 0.02914884 | 0.02914884 |  | 0.0004320023 | 0.9865937
| 1503 | 1503 | 175.221 | -0.08345867 | 0.05406663 |  |  | 1503.5 | 0.05407012 | 0.05407012 |  | 0.0006432191 | 0.8971158 |  | 1435 | 1435 | 169.566 | -0.052671235 | 0.065828765 |  |  | 1435.5 | 0.0657432095 | 0.0657432095 |  | 0.0007114899 | 0.8480814 | 1617 | 184.712 | -0.1073067 | 0.02915329 |  |  | 1617.5 | 0.02915817 | 0.02915817 |  | 0.0004321406 | 0.9870258
| 1504 | 1504 | 175.304 | -0.08345169 | 0.05407361 |  |  | 1504.5 | 0.05407229 | 0.05407229 |  | 0.0006432449 | 0.897759 |  | 1436 | 1436 | 169.649 | -0.052842346 | 0.065657654 |  |  | 1436.5 | 0.0655691355 | 0.0655691355 |  | 0.000709606 | 0.848791 | 1618 | 184.796 | -0.107297 | 0.02916305 |  |  | 1618.5 | 0.02916841 | 0.02916841 |  | 0.0004322924 | 0.9874581
| 1505 | 1505 | 175.388 | -0.08345434 | 0.05407096 |  |  | 1505.5 | 0.0540697 | 0.0540697 |  | 0.0006432141 | 0.8984022 |  | 1437 | 1437 | 169.732 | -0.053019383 | 0.065480617 |  |  | 1437.5 | 0.0653900615 | 0.0653900615 |  | 0.000707668 | 0.8494987 | 1619 | 184.879 | -0.1072862 | 0.02917378 |  |  | 1619.5 | 0.02917756 | 0.02917756 |  | 0.000432428 | 0.9878905
| 1506 | 1506 | 175.471 | -0.08345687 | 0.05406843 |  |  | 1506.5 | 0.05406837 | 0.05406837 |  | 0.0006431984 | 0.8990454 |  | 1438 | 1438 | 169.816 | -0.053200494 | 0.065299506 |  |  | 1438.5 | 0.0652089505 | 0.0652089505 |  | 0.000705708 | 0.8502044 | 1620 | 184.962 | -0.1072787 | 0.02918134 |  |  | 1620.5 | 0.02918616 | 0.02918616 |  | 0.0004325554 | 0.9883231
| 1507 | 1507 | 175.554 | -0.08345699 | 0.05406831 |  |  | 1507.5 | 0.0540662 | 0.0540662 |  | 0.0006431726 | 0.8996886 |  | 1439 | 1439 | 169.899 | -0.053381605 | 0.065118395 |  |  | 1439.5 | 0.0650330865 | 0.0650330865 |  | 0.0007038048 | 0.8509082 | 1621 | 185.046 | -0.107269 | 0.02919098 |  |  | 1621.5 | 0.02919439 | 0.02919439 |  | 0.0004326774 | 0.9887558
| 1508 | 1508 | 175.638 | -0.0834612 | 0.0540641 |  |  | 1508.5 | 0.05406452 | 0.05406452 |  | 0.0006431525 | 0.9003317 |  | 1440 | 1440 | 169.982 | -0.053552222 | 0.064947778 |  |  | 1440.5 | 0.064860741 | 0.064860741 |  | 0.0007019396 | 0.8516101 | 1622 | 185.129 | -0.1072622 | 0.0291978 |  |  | 1622.5 | 0.0292003 | 0.0292003 |  | 0.0004327651 | 0.9891885
| 1509 | 1509 | 175.721 | -0.08346036 | 0.05406494 |  |  | 1509.5 | 0.05406693 | 0.05406693 |  | 0.0006431812 | 0.9009749 |  | 1441 | 1441 | 170.065 | -0.053726296 | 0.064773704 |  |  | 1441.5 | 0.0646881485 | 0.0646881485 |  | 0.0007000718 | 0.8523102 | 1623 | 185.212 | -0.1072572 | 0.0292028 |  |  | 1623.5 | 0.02919829 | 0.02919829 |  | 0.0004327352 | 0.9896213
| 1510 | 1510 | 175.804 | -0.08345639 | 0.05406892 |  |  | 1510.5 | 0.05407175 | 0.05407175 |  | 0.0006432385 | 0.9016182 |  | 1442 | 1442 | 170.149 | -0.053897407 | 0.064602593 |  |  | 1442.5 | 0.064521358 | 0.064521358 |  | 0.0006982667 | 0.8530085 | 1624 | 185.296 | -0.1072662 | 0.02919378 |  |  | 1624.5 | 0.02918939 | 0.02918939 |  | 0.0004326033 | 0.9900539
| 1511 | 1511 | 175.888 | -0.08345072 | 0.05407458 |  |  | 1511.5 | 0.05408211 | 0.05408211 |  | 0.0006433618 | 0.9022615 |  | 1443 | 1443 | 170.232 | -0.054059877 | 0.064440123 |  |  | 1443.5 | 0.0643632715 | 0.0643632715 |  | 0.0006965559 | 0.853705 | 1625 | 185.379 | -0.107275 | 0.029185 |  |  | 1625.5 | 0.02918262 | 0.02918262 |  | 0.000432503 | 0.9904864
| 1512 | 1512 | 175.971 | -0.08343566 | 0.05408964 |  |  | 1512.5 | 0.05409765 | 0.05409765 |  | 0.0006435466 | 0.9029051 |  | 1444 | 1444 | 170.315 | -0.05421358 | 0.06428642 |  |  | 1444.5 | 0.064205494 | 0.064205494 |  | 0.0006948483 | 0.8543999 | 1626 | 185.462 | -0.1072798 | 0.02918024 |  |  | 1626.5 | 0.02917976 | 0.02917976 |  | 0.0004324605 | 0.9909188
| 1513 | 1513 | 176.054 | -0.08341964 | 0.05410566 |  |  | 1513.5 | 0.05411283 | 0.05411283 |  | 0.0006437272 | 0.9035488 |  | 1445 | 1445 | 170.399 | -0.054375432 | 0.064124568 |  |  | 1445.5 | 0.0640453705 | 0.0640453705 |  | 0.0006931155 | 0.855093 | 1627 | 185.546 | -0.1072807 | 0.02917927 |  |  | 1627.5 | 0.02917634 | 0.02917634 |  | 0.0004324099 | 0.9913513
| 1514 | 1514 | 176.138 | -0.0834053 | 0.05412 |  |  | 1514.5 | 0.05412723 | 0.05412723 |  | 0.0006438985 | 0.9041927 |  | 1446 | 1446 | 170.482 | -0.054533827 | 0.063966173 |  |  | 1446.5 | 0.063890432 | 0.063890432 |  | 0.0006914387 | 0.8557844 | 1628 | 185.629 | -0.1072866 | 0.02917341 |  |  | 1628.5 | 0.02917195 | 0.02917195 |  | 0.0004323448 | 0.9917836
| 1515 | 1515 | 176.221 | -0.08339084 | 0.05413446 |  |  | 1515.5 | 0.05414681 | 0.05414681 |  | 0.0006441314 | 0.9048368 |  | 1447 | 1447 | 170.565 | -0.054685309 | 0.063814691 |  |  | 1447.5 | 0.063749321 | 0.063749321 |  | 0.0006899115 | 0.8564744 | 1629 | 185.712 | -0.1072895 | 0.02917049 |  |  | 1629.5 | 0.02916738 | 0.02916738 |  | 0.0004322771 | 0.9922159
| 1516 | 1516 | 176.304 | -0.08336614 | 0.05415916 |  |  | 1516.5 | 0.0541694 | 0.0541694 |  | 0.0006444001 | 0.9054812 |  | 1448 | 1448 | 170.648 | -0.054816049 | 0.063683951 |  |  | 1448.5 | 0.063617593 | 0.063617593 |  | 0.0006884859 | 0.8571628 | 1630 | 185.796 | -0.1072957 | 0.02916427 |  |  | 1630.5 | 0.02916104 | 0.02916104 |  | 0.0004321831 | 0.9926481
| 1517 | 1517 | 176.388 | -0.08334566 | 0.05417964 |  |  | 1517.5 | 0.05418729 | 0.05418729 |  | 0.000644613 | 0.9061258 |  | 1449 | 1449 | 170.732 | -0.054948765 | 0.063551235 |  |  | 1449.5 | 0.0634885805 | 0.0634885805 |  | 0.0006870897 | 0.8578499 | 1631 | 185.879 | -0.1073022 | 0.0291578 |  |  | 1631.5 | 0.02916201 | 0.02916201 |  | 0.0004321975 | 0.9930803
| 1518 | 1518 | 176.471 | -0.08333036 | 0.05419494 |  |  | 1518.5 | 0.05420066 | 0.05420066 |  | 0.0006447721 | 0.9067706 |  | 1450 | 1450 | 170.815 | -0.055074074 | 0.063425926 |  |  | 1450.5 | 0.063365062 | 0.063365062 |  | 0.000685753 | 0.8585357 | 1632 | 185.962 | -0.1072938 | 0.02916622 |  |  | 1632.5 | 0.02916439 | 0.02916439 |  | 0.0004322328 | 0.9935125
| 1519 | 1519 | 176.554 | -0.08331892 | 0.05420639 |  |  | 1519.5 | 0.05421018 | 0.05421018 |  | 0.0006448853 | 0.9074155 |  | 1451 | 1451 | 170.898 | -0.055195802 | 0.063304198 |  |  | 1451.5 | 0.0632547535 | 0.0632547535 |  | 0.0006845592 | 0.8592202 | 1633 | 186.045 | -0.1072974 | 0.02916256 |  |  | 1633.5 | 0.02916079 | 0.02916079 |  | 0.0004321795 | 0.9939447
| 1520 | 1520 | 176.638 | -0.08331133 | 0.05421398 |  |  | 1520.5 | 0.05421199 | 0.05421199 |  | 0.0006449068 | 0.9080604 |  | 1452 | 1452 | 170.982 | -0.055294691 | 0.063205309 |  |  | 1452.5 | 0.0631495065 | 0.0631495065 |  | 0.0006834202 | 0.8599037 | 1634 | 186.129 | -0.107301 | 0.02915902 |  |  | 1634.5 | 0.02916012 | 0.02916012 |  | 0.0004321695 | 0.9943768
| 1521 | 1521 | 176.721 | -0.0833153 | 0.05421 |  |  | 1521.5 | 0.05420422 | 0.05420422 |  | 0.0006448144 | 0.9087052 |  | 1453 | 1453 | 171.065 | -0.055406296 | 0.063093704 |  |  | 1453.5 | 0.0630378395 | 0.0630378395 |  | 0.0006822117 | 0.8605859 | 1635 | 186.212 | -0.1072988 | 0.02916122 |  |  | 1635.5 | 0.02916079 | 0.02916079 |  | 0.0004321795 | 0.994809
| 1522 | 1522 | 176.804 | -0.08332687 | 0.05419843 |  |  | 1522.5 | 0.05419145 | 0.05419145 |  | 0.0006446624 | 0.9093499 |  | 1454 | 1454 | 171.148 | -0.055518025 | 0.062981975 |  |  | 1454.5 | 0.062925185 | 0.062925185 |  | 0.0006809925 | 0.8612669 | 1636 | 186.295 | -0.1072996 | 0.02916037 |  |  | 1636.5 | 0.02915793 | 0.02915793 |  | 0.000432137 | 0.9952412
| 1523 | 1523 | 176.888 | -0.08334084 | 0.05418446 |  |  | 1523.5 | 0.05416627 | 0.05416627 |  | 0.0006443629 | 0.9099943 |  | 1455 | 1455 | 171.231 | -0.055631605 | 0.062868395 |  |  | 1455.5 | 0.062815247 | 0.062815247 |  | 0.0006798027 | 0.8619467 | 1637 | 186.379 | -0.1073045 | 0.02915549 |  |  | 1637.5 | 0.02915189 | 0.02915189 |  | 0.0004320475 | 0.9956732
| 1524 | 1524 | 176.971 | -0.08337723 | 0.05414807 |  |  | 1524.5 | 0.05413337 | 0.05413337 |  | 0.0006439716 | 0.9106382 |  | 1456 | 1456 | 171.315 | -0.055737901 | 0.062762099 |  |  | 1456.5 | 0.062709383 | 0.062709383 |  | 0.0006786571 | 0.8626253 | 1638 | 186.462 | -0.1073117 | 0.02914829 |  |  | 1638.5 | 0.02914634 | 0.02914634 |  | 0.0004319653 | 0.9961052
| 1525 | 1525 | 177.054 | -0.08340663 | 0.05411867 |  |  | 1525.5 | 0.05410078 | 0.05410078 |  | 0.0006435839 | 0.9112818 |  | 1457 | 1457 | 171.398 | -0.055843333 | 0.062656667 |  |  | 1457.5 | 0.062602099 | 0.062602099 |  | 0.000677496 | 0.8633028 | 1639 | 186.545 | -0.1073156 | 0.02914439 |  |  | 1639.5 | 0.02914726 | 0.02914726 |  | 0.0004319789 | 0.9965371
| 1526 | 1526 | 177.138 | -0.08344241 | 0.05408289 |  |  | 1526.5 | 0.05406283 | 0.05406283 |  | 0.0006431324 | 0.9119249 |  | 1458 | 1458 | 171.481 | -0.055952469 | 0.062547531 |  |  | 1458.5 | 0.0624909875 | 0.0624909875 |  | 0.0006762935 | 0.8639791 | 1640 | 186.629 | -0.1073099 | 0.02915012 |  |  | 1640.5 | 0.02915488 | 0.02915488 |  | 0.0004320918 | 0.9969692
| 1527 | 1527 | 177.221 | -0.08348253 | 0.05404277 |  |  | 1527.5 | 0.05401747 | 0.05401747 |  | 0.0006425928 | 0.9125675 |  | 1459 | 1459 | 171.565 | -0.056065556 | 0.062434444 |  |  | 1459.5 | 0.0623854935 | 0.0623854935 |  | 0.0006751518 | 0.8646543 | 1641 | 186.712 | -0.1073004 | 0.02915963 |  |  | 1641.5 | 0.02916567 | 0.02916567 |  | 0.0004322518 | 0.9974015
| 1528 | 1528 | 177.304 | -0.08353313 | 0.05399217 |  |  | 1528.5 | 0.05396819 | 0.05396819 |  | 0.0006420066 | 0.9132095 |  | 1460 | 1460 | 171.648 | -0.056163457 | 0.062336543 |  |  | 1460.5 | 0.06228679 | 0.06228679 |  | 0.0006740836 | 0.8653283 | 1642 | 186.795 | -0.1072883 | 0.02917171 |  |  | 1642.5 | 0.02917933 | 0.02917933 |  | 0.0004324542 | 0.9978339
| 1529 | 1529 | 177.388 | -0.08358108 | 0.05394422 |  |  | 1529.5 | 0.05392241 | 0.05392241 |  | 0.000641462 | 0.913851 |  | 1461 | 1461 | 171.731 | -0.056262963 | 0.062237037 |  |  | 1461.5 | 0.0621875925 | 0.0621875925 |  | 0.0006730101 | 0.8660014 | 1643 | 186.879 | -0.107273 | 0.02918695 |  |  | 1643.5 | 0.0291989 | 0.0291989 |  | 0.0004327443 | 0.9982667
| 1530 | 1530 | 177.471 | -0.0836247 | 0.0539006 |  |  | 1530.5 | 0.05387952 | 0.05387952 |  | 0.0006409517 | 0.914492 |  | 1462 | 1462 | 171.814 | -0.056361852 | 0.062138148 |  |  | 1462.5 | 0.062088395 | 0.062088395 |  | 0.0006719366 | 0.8666733 | 1644 | 186.962 | -0.1072491 | 0.02921085 |  |  | 1644.5 | 0.02921909 | 0.02921909 |  | 0.0004330434 | 0.9986997
| 1531 | 1531 | 177.554 | -0.08366687 | 0.05385843 |  |  | 1531.5 | 0.05383614 | 0.05383614 |  | 0.0006404358 | 0.9151324 |  | 1463 | 1463 | 171.898 | -0.056461358 | 0.062038642 |  |  | 1463.5 | 0.0619948765 | 0.0619948765 |  | 0.0006709245 | 0.8673442 | 1645 | 187.045 | -0.1072327 | 0.02922732 |  |  | 1645.5 | 0.0292339 | 0.0292339 |  | 0.000433263 | 0.999133
| 1532 | 1532 | 177.637 | -0.08371145 | 0.05381386 |  |  | 1532.5 | 0.05379006 | 0.05379006 |  | 0.0006398875 | 0.9157723 |  | 1464 | 1464 | 171.981 | -0.056548889 | 0.061951111 |  |  | 1464.5 | 0.061909074 | 0.061909074 |  | 0.0006699959 | 0.8680142 | 1646 | 187.129 | -0.1072195 | 0.02924049 |  |  | 1646.5 | 0.02924695 | 0.02924695 |  | 0.0004334564 | 0.9995665
| 1533 | 1533 | 177.721 | -0.08375904 | 0.05376627 |  |  | 1533.5 | 0.0537412 | 0.0537412 |  | 0.0006393064 | 0.9164116 |  | 1465 | 1465 | 172.064 | -0.056632963 | 0.061867037 |  |  | 1465.5 | 0.0618248765 | 0.0618248765 |  | 0.0006690847 | 0.8686833 | 1647 | 187.212 | -0.1072066 | 0.02925341 |  |  | 1647.5 | 0.02925317 | 0.02925317 |  | 0.0004335486 | 1
| 1534 | 1534 | 177.804 | -0.08380916 | 0.05371614 |  |  | 1534.5 | 0.05369373 | 0.05369373 |  | 0.0006387417 | 0.9170503 |  | 1466 | 1466 | 172.148 | -0.056717284 | 0.061782716 |  |  | 1466.5 | 0.0617391975 | 0.0617391975 |  | 0.0006681575 | 0.8693515 | 1648 | 187.295 | -0.1072071 | 0.02925293
| 1535 | 1535 | 177.887 | -0.08385398 | 0.05367133 |  |  | 1535.5 | 0.05365265 | 0.05365265 |  | 0.0006382529 | 0.9176886 |  | 1467 | 1467 | 172.231 | -0.056804321 | 0.061695679 |  |  | 1467.5 | 0.0616540125 | 0.0616540125 |  | 0.0006672356 | 0.8700187
| 1536 | 1536 | 177.971 | -0.08389133 | 0.05363398 |  |  | 1536.5 | 0.05361307 | 0.05361307 |  | 0.0006377821 | 0.9183264 |  | 1468 | 1468 | 172.314 | -0.056887654 | 0.061612346 |  |  | 1468.5 | 0.0615683335 | 0.0615683335 |  | 0.0006663083 | 0.870685
| 1537 | 1537 | 178.054 | -0.08393313 | 0.05359217 |  |  | 1537.5 | 0.05357373 | 0.05357373 |  | 0.0006373141 | 0.9189637 |  | 1469 | 1469 | 172.398 | -0.056975679 | 0.061524321 |  |  | 1469.5 | 0.0614837655 | 0.0614837655 |  | 0.0006653931 | 0.8713504
| 1538 | 1538 | 178.137 | -0.08397 | 0.0535553 |  |  | 1538.5 | 0.05353873 | 0.05353873 |  | 0.0006368978 | 0.9196006 |  | 1470 | 1470 | 172.481 | -0.05705679 | 0.06144321 |  |  | 1470.5 | 0.0614053085 | 0.0614053085 |  | 0.000664544 | 0.8720149
| 1539 | 1539 | 178.221 | -0.08400313 | 0.05352217 |  |  | 1539.5 | 0.05350789 | 0.05350789 |  | 0.0006365309 | 0.9202371 |  | 1471 | 1471 | 172.564 | -0.057132593 | 0.061367407 |  |  | 1471.5 | 0.0613312345 | 0.0613312345 |  | 0.0006637424 | 0.8726787
| 1540 | 1540 | 178.304 | -0.08403169 | 0.05349361 |  |  | 1540.5 | 0.0534759 | 0.0534759 |  | 0.0006361503 | 0.9208733 |  | 1472 | 1472 | 172.647 | -0.057204938 | 0.061295062 |  |  | 1472.5 | 0.061258395 | 0.061258395 |  | 0.0006629541 | 0.8733416
| 1541 | 1541 | 178.387 | -0.08406711 | 0.05345819 |  |  | 1541.5 | 0.05344042 | 0.05344042 |  | 0.0006357282 | 0.921509 |  | 1473 | 1473 | 172.731 | -0.057278272 | 0.061221728 |  |  | 1473.5 | 0.061183333 | 0.061183333 |  | 0.0006621417 | 0.8740038
| 1542 | 1542 | 178.471 | -0.08410265 | 0.05342265 |  |  | 1542.5 | 0.05340627 | 0.05340627 |  | 0.0006353219 | 0.9221443 |  | 1474 | 1474 | 172.814 | -0.057355062 | 0.061144938 |  |  | 1474.5 | 0.061109568 | 0.061109568 |  | 0.0006613434 | 0.8746651
| 1543 | 1543 | 178.554 | -0.08413542 | 0.05338988 |  |  | 1543.5 | 0.05337217 | 0.05337217 |  | 0.0006349163 | 0.9227792 |  | 1475 | 1475 | 172.897 | -0.057425802 | 0.061074198 |  |  | 1475.5 | 0.061046605 | 0.061046605 |  | 0.000660662 | 0.8753258
| 1544 | 1544 | 178.637 | -0.08417084 | 0.05335446 |  |  | 1544.5 | 0.05333988 | 0.05333988 |  | 0.0006345322 | 0.9234138 |  | 1476 | 1476 | 172.981 | -0.057480988 | 0.061019012 |  |  | 1476.5 | 0.0609889505 | 0.0609889505 |  | 0.0006600381 | 0.8759858
| 1545 | 1545 | 178.721 | -0.0842 | 0.0533253 |  |  | 1545.5 | 0.05331163 | 0.05331163 |  | 0.0006341961 | 0.9240479 |  | 1477 | 1477 | 173.064 | -0.057541111 | 0.060958889 |  |  | 1477.5 | 0.0609273455 | 0.0609273455 |  | 0.0006593714 | 0.8766452
| 1546 | 1546 | 178.804 | -0.08422735 | 0.05329795 |  |  | 1546.5 | 0.05328337 | 0.05328337 |  | 0.00063386 | 0.9246818 |  | 1478 | 1478 | 173.147 | -0.057604198 | 0.060895802 |  |  | 1478.5 | 0.0608598145 | 0.0608598145 |  | 0.0006586405 | 0.8773038
| 1547 | 1547 | 178.887 | -0.08425651 | 0.0532688 |  |  | 1547.5 | 0.05326361 | 0.05326361 |  | 0.0006336249 | 0.9253154 |  | 1479 | 1479 | 173.231 | -0.057676173 | 0.060823827 |  |  | 1479.5 | 0.0607920985 | 0.0607920985 |  | 0.0006579077 | 0.8779617
| 1548 | 1548 | 178.97 | -0.08426687 | 0.05325843 |  |  | 1548.5 | 0.05325422 | 0.05325422 |  | 0.0006335131 | 0.9259489 |  | 1480 | 1480 | 173.314 | -0.05773963 | 0.06076037 |  |  | 1480.5 | 0.0607289505 | 0.0607289505 |  | 0.0006572243 | 0.878619
| 1549 | 1549 | 179.054 | -0.0842753 | 0.05325 |  |  | 1549.5 | 0.05324759 | 0.05324759 |  | 0.0006334343 | 0.9265824 |  | 1481 | 1481 | 173.397 | -0.057802469 | 0.060697531 |  |  | 1481.5 | 0.0606653085 | 0.0606653085 |  | 0.0006565356 | 0.8792755
| 1550 | 1550 | 179.137 | -0.08428012 | 0.05324518 |  |  | 1550.5 | 0.05324633 | 0.05324633 |  | 0.0006334193 | 0.9272158 |  | 1482 | 1482 | 173.481 | -0.057866914 | 0.060633086 |  |  | 1482.5 | 0.0606005555 | 0.0606005555 |  | 0.0006558348 | 0.8799313
| 1551 | 1551 | 179.22 | -0.08427783 | 0.05324747 |  |  | 1551.5 | 0.05326072 | 0.05326072 |  | 0.0006335905 | 0.9278494 |  | 1483 | 1483 | 173.564 | -0.057931975 | 0.060568025 |  |  | 1483.5 | 0.0605412965 | 0.0605412965 |  | 0.0006551935 | 0.8805865
| 1552 | 1552 | 179.304 | -0.08425133 | 0.05327398 |  |  | 1552.5 | 0.05328102 | 0.05328102 |  | 0.000633832 | 0.9284832 |  | 1484 | 1484 | 173.647 | -0.057985432 | 0.060514568 |  |  | 1484.5 | 0.0604874075 | 0.0604874075 |  | 0.0006546103 | 0.8812411
| 1553 | 1553 | 179.387 | -0.08423723 | 0.05328807 |  |  | 1553.5 | 0.05329482 | 0.05329482 |  | 0.0006339961 | 0.9291172 |  | 1485 | 1485 | 173.73 | -0.058039753 | 0.060460247 |  |  | 1485.5 | 0.060433889 | 0.060433889 |  | 0.0006540311 | 0.8818952
| 1554 | 1554 | 179.47 | -0.08422373 | 0.05330157 |  |  | 1554.5 | 0.05330928 | 0.05330928 |  | 0.0006341681 | 0.9297514 |  | 1486 | 1486 | 173.814 | -0.058092469 | 0.060407531 |  |  | 1486.5 | 0.0603835185 | 0.0603835185 |  | 0.0006534859 | 0.8825487
| 1555 | 1555 | 179.554 | -0.08420831 | 0.05331699 |  |  | 1555.5 | 0.0533241 | 0.0533241 |  | 0.0006343444 | 0.9303857 |  | 1487 | 1487 | 173.897 | -0.058140494 | 0.060359506 |  |  | 1487.5 | 0.0603407405 | 0.0603407405 |  | 0.000653023 | 0.8832017
| 1556 | 1556 | 179.637 | -0.0841941 | 0.0533312 |  |  | 1556.5 | 0.05333795 | 0.05333795 |  | 0.0006345093 | 0.9310202 |  | 1488 | 1488 | 173.98 | -0.058178025 | 0.060321975 |  |  | 1488.5 | 0.0602991355 | 0.0602991355 |  | 0.0006525727 | 0.8838543
| 1557 | 1557 | 179.72 | -0.0841806 | 0.0533447 |  |  | 1557.5 | 0.05335 | 0.05335 |  | 0.0006346526 | 0.9316549 |  | 1489 | 1489 | 174.064 | -0.058223704 | 0.060276296 |  |  | 1489.5 | 0.060255185 | 0.060255185 |  | 0.0006520971 | 0.8845063
| 1558 | 1558 | 179.804 | -0.08417 | 0.0533553 |  |  | 1558.5 | 0.05336114 | 0.05336114 |  | 0.0006347852 | 0.9322897 |  | 1490 | 1490 | 174.147 | -0.058265926 | 0.060234074 |  |  | 1490.5 | 0.0602153705 | 0.0602153705 |  | 0.0006516662 | 0.885158
| 1559 | 1559 | 179.887 | -0.08415831 | 0.05336699 |  |  | 1559.5 | 0.05337277 | 0.05337277 |  | 0.0006349235 | 0.9329246 |  | 1491 | 1491 | 174.23 | -0.058303333 | 0.060196667 |  |  | 1491.5 | 0.0601803705 | 0.0601803705 |  | 0.0006512874 | 0.8858093
| 1560 | 1560 | 179.97 | -0.08414675 | 0.05337855 |  |  | 1560.5 | 0.05339 | 0.05339 |  | 0.0006351284 | 0.9335597 |  | 1492 | 1492 | 174.314 | -0.058335926 | 0.060164074 |  |  | 1492.5 | 0.0601466665 | 0.0601466665 |  | 0.0006509227 | 0.8864602
| 1561 | 1561 | 180.054 | -0.08412386 | 0.05340145 |  |  | 1561.5 | 0.05341657 | 0.05341657 |  | 0.0006354445 | 0.9341952 |  | 1493 | 1493 | 174.397 | -0.058370741 | 0.060129259 |  |  | 1493.5 | 0.0601157405 | 0.0601157405 |  | 0.000650588 | 0.8871108
| 1562 | 1562 | 180.137 | -0.08409361 | 0.05343169 |  |  | 1562.5 | 0.05344602 | 0.05344602 |  | 0.0006357949 | 0.934831 |  | 1494 | 1494 | 174.48 | -0.058397778 | 0.060102222 |  |  | 1494.5 | 0.06009179 | 0.06009179 |  | 0.0006503288 | 0.8877611
| 1563 | 1563 | 180.22 | -0.08406494 | 0.05346036 |  |  | 1563.5 | 0.05348331 | 0.05348331 |  | 0.0006362385 | 0.9354672 |  | 1495 | 1495 | 174.564 | -0.058418642 | 0.060081358 |  |  | 1495.5 | 0.0600771605 | 0.0600771605 |  | 0.0006501705 | 0.8884113
| 1564 | 1564 | 180.304 | -0.08401904 | 0.05350627 |  |  | 1564.5 | 0.05352608 | 0.05352608 |  | 0.0006367473 | 0.936104 |  | 1496 | 1496 | 174.647 | -0.058427037 | 0.060072963 |  |  | 1496.5 | 0.0600659875 | 0.0600659875 |  | 0.0006500495 | 0.8890614
| 1565 | 1565 | 180.387 | -0.0839794 | 0.0535459 |  |  | 1565.5 | 0.05356602 | 0.05356602 |  | 0.0006372224 | 0.9367412 |  | 1497 | 1497 | 174.73 | -0.058440988 | 0.060059012 |  |  | 1497.5 | 0.0600495675 | 0.0600495675 |  | 0.0006498718 | 0.8897112
| 1566 | 1566 | 180.47 | -0.08393916 | 0.05358614 |  |  | 1566.5 | 0.05360645 | 0.05360645 |  | 0.0006377033 | 0.9373789 |  | 1498 | 1498 | 174.814 | -0.058459877 | 0.060040123 |  |  | 1498.5 | 0.060029321 | 0.060029321 |  | 0.0006496527 | 0.8903609
| 1567 | 1567 | 180.554 | -0.08389855 | 0.05362675 |  |  | 1567.5 | 0.05364759 | 0.05364759 |  | 0.0006381927 | 0.9380171 |  | 1499 | 1499 | 174.897 | -0.058481481 | 0.060018519 |  |  | 1499.5 | 0.0600081485 | 0.0600081485 |  | 0.0006494236 | 0.8910103
| 1568 | 1568 | 180.637 | -0.08385687 | 0.05366843 |  |  | 1568.5 | 0.05368783 | 0.05368783 |  | 0.0006386714 | 0.9386557 |  | 1500 | 1500 | 174.98 | -0.058502222 | 0.059997778 |  |  | 1500.5 | 0.0599844445 | 0.0599844445 |  | 0.0006491671 | 0.8916595
| 1569 | 1569 | 180.72 | -0.08381807 | 0.05370723 |  |  | 1569.5 | 0.05372849 | 0.05372849 |  | 0.0006391551 | 0.9392949 |  | 1501 | 1501 | 175.064 | -0.058528889 | 0.059971111 |  |  | 1501.5 | 0.0599596915 | 0.0599596915 |  | 0.0006488992 | 0.8923084
| 1570 | 1570 | 180.804 | -0.08377554 | 0.05374976 |  |  | 1570.5 | 0.05377386 | 0.05377386 |  | 0.0006396948 | 0.9399346 |  | 1502 | 1502 | 175.147 | -0.058551728 | 0.059948272 |  |  | 1502.5 | 0.059939321 | 0.059939321 |  | 0.0006486787 | 0.8929571
| 1571 | 1571 | 180.887 | -0.08372735 | 0.05379795 |  |  | 1571.5 | 0.05382199 | 0.05382199 |  | 0.0006402674 | 0.9405749 |  | 1503 | 1503 | 175.23 | -0.05856963 | 0.05993037 |  |  | 1503.5 | 0.059923395 | 0.059923395 |  | 0.0006485064 | 0.8936056
| 1572 | 1572 | 180.971 | -0.08367928 | 0.05384602 |  |  | 1572.5 | 0.05386946 | 0.05386946 |  | 0.0006408321 | 0.9412157 |  | 1504 | 1504 | 175.314 | -0.05858358 | 0.05991642 |  |  | 1504.5 | 0.0599085805 | 0.0599085805 |  | 0.000648346 | 0.8942539
| 1573 | 1573 | 181.054 | -0.08363241 | 0.05389289 |  |  | 1573.5 | 0.05391717 | 0.05391717 |  | 0.0006413996 | 0.9418571 |  | 1505 | 1505 | 175.397 | -0.058599259 | 0.059900741 |  |  | 1505.5 | 0.0598894445 | 0.0598894445 |  | 0.000648139 | 0.894902
| 1574 | 1574 | 181.137 | -0.08358386 | 0.05394145 |  |  | 1574.5 | 0.05396675 | 0.05396675 |  | 0.0006419894 | 0.9424991 |  | 1506 | 1506 | 175.48 | -0.058621852 | 0.059878148 |  |  | 1506.5 | 0.059864753 | 0.059864753 |  | 0.0006478717 | 0.8955499
| 1575 | 1575 | 181.221 | -0.08353325 | 0.05399205 |  |  | 1575.5 | 0.05401416 | 0.05401416 |  | 0.0006425534 | 0.9431416 |  | 1507 | 1507 | 175.563 | -0.058648642 | 0.059851358 |  |  | 1507.5 | 0.059844506 | 0.059844506 |  | 0.0006476526 | 0.8961976
| 1576 | 1576 | 181.304 | -0.08348904 | 0.05403627 |  |  | 1576.5 | 0.05405494 | 0.05405494 |  | 0.0006430386 | 0.9437847 |  | 1508 | 1508 | 175.647 | -0.058662346 | 0.059837654 |  |  | 1508.5 | 0.059828642 | 0.059828642 |  | 0.0006474809 | 0.8968451
| 1577 | 1577 | 181.387 | -0.08345169 | 0.05407361 |  |  | 1577.5 | 0.05409343 | 0.05409343 |  | 0.0006434965 | 0.9444282 |  | 1509 | 1509 | 175.73 | -0.05868037 | 0.05981963 |  |  | 1509.5 | 0.059811667 | 0.059811667 |  | 0.0006472972 | 0.8974923
| 1578 | 1578 | 181.471 | -0.08341205 | 0.05411325 |  |  | 1578.5 | 0.05413386 | 0.05413386 |  | 0.0006439773 | 0.9450721 |  | 1510 | 1510 | 175.813 | -0.058696296 | 0.059803704 |  |  | 1510.5 | 0.0597958645 | 0.0597958645 |  | 0.0006471262 | 0.8981395
| 1579 | 1579 | 181.554 | -0.08337084 | 0.05415446 |  |  | 1579.5 | 0.05416717 | 0.05416717 |  | 0.0006443736 | 0.9457165 |  | 1511 | 1511 | 175.897 | -0.058711975 | 0.059788025 |  |  | 1511.5 | 0.0597758025 | 0.0597758025 |  | 0.0006469091 | 0.8987864
| 1580 | 1580 | 181.637 | -0.08334542 | 0.05417988 |  |  | 1580.5 | 0.05419488 | 0.05419488 |  | 0.0006447033 | 0.9463612 |  | 1512 | 1512 | 175.98 | -0.05873642 | 0.05976358 |  |  | 1512.5 | 0.0597510495 | 0.0597510495 |  | 0.0006466412 | 0.899433
| 1581 | 1581 | 181.721 | -0.08331542 | 0.05420988 |  |  | 1581.5 | 0.05422663 | 0.05422663 |  | 0.0006450809 | 0.9470063 |  | 1513 | 1513 | 176.063 | -0.058761481 | 0.059738519 |  |  | 1513.5 | 0.0597290745 | 0.0597290745 |  | 0.0006464034 | 0.9000794
| 1582 | 1582 | 181.804 | -0.08328193 | 0.05424337 |  |  | 1582.5 | 0.05426193 | 0.05426193 |  | 0.0006455009 | 0.9476518 |  | 1514 | 1514 | 176.147 | -0.05878037 | 0.05971963 |  |  | 1514.5 | 0.059712531 | 0.059712531 |  | 0.0006462243 | 0.9007257
| 1583 | 1583 | 181.887 | -0.08324482 | 0.05428048 |  |  | 1583.5 | 0.05429904 | 0.05429904 |  | 0.0006459423 | 0.9482977 |  | 1515 | 1515 | 176.23 | -0.058794568 | 0.059705432 |  |  | 1515.5 | 0.059695617 | 0.059695617 |  | 0.0006460413 | 0.9013717
| 1584 | 1584 | 181.971 | -0.08320771 | 0.05431759 |  |  | 1584.5 | 0.05433994 | 0.05433994 |  | 0.0006464289 | 0.9489442 |  | 1516 | 1516 | 176.313 | -0.058814198 | 0.059685802 |  |  | 1516.5 | 0.059675617 | 0.059675617 |  | 0.0006458249 | 0.9020175
| 1585 | 1585 | 182.054 | -0.08316301 | 0.05436229 |  |  | 1585.5 | 0.05438578 | 0.05438578 |  | 0.0006469743 | 0.9495912 |  | 1517 | 1517 | 176.397 | -0.058834568 | 0.059665432 |  |  | 1517.5 | 0.059654259 | 0.059654259 |  | 0.0006455937 | 0.9026631
| 1586 | 1586 | 182.137 | -0.08311602 | 0.05440928 |  |  | 1586.5 | 0.0544341 | 0.0544341 |  | 0.000647549 | 0.9502387 |  | 1518 | 1518 | 176.48 | -0.058856914 | 0.059643086 |  |  | 1518.5 | 0.059630864 | 0.059630864 |  | 0.0006453405 | 0.9033085
| 1587 | 1587 | 182.221 | -0.08306639 | 0.05445892 |  |  | 1587.5 | 0.05448928 | 0.05448928 |  | 0.0006482054 | 0.9508869 |  | 1519 | 1519 | 176.563 | -0.058881358 | 0.059618642 |  |  | 1519.5 | 0.0596071605 | 0.0596071605 |  | 0.000645084 | 0.9039535
| 1588 | 1588 | 182.304 | -0.08300566 | 0.05451964 |  |  | 1588.5 | 0.05454789 | 0.05454789 |  | 0.0006489027 | 0.9515358 |  | 1520 | 1520 | 176.647 | -0.058904321 | 0.059595679 |  |  | 1520.5 | 0.059587716 | 0.059587716 |  | 0.0006448736 | 0.9045984
| 1589 | 1589 | 182.387 | -0.08294916 | 0.05457614 |  |  | 1589.5 | 0.05460542 | 0.05460542 |  | 0.0006495871 | 0.9521854 |  | 1521 | 1521 | 176.73 | -0.058920247 | 0.059579753 |  |  | 1521.5 | 0.05957321 | 0.05957321 |  | 0.0006447166 | 0.9052431
| 1590 | 1590 | 182.471 | -0.0828906 | 0.0546347 |  |  | 1590.5 | 0.05466404 | 0.05466404 |  | 0.0006502844 | 0.9528357 |  | 1522 | 1522 | 176.813 | -0.058933333 | 0.059566667 |  |  | 1522.5 | 0.0595612345 | 0.0595612345 |  | 0.000644587 | 0.9058877
| 1591 | 1591 | 182.554 | -0.08283193 | 0.05469337 |  |  | 1591.5 | 0.05472187 | 0.05472187 |  | 0.0006509723 | 0.9534867 |  | 1523 | 1523 | 176.897 | -0.058944198 | 0.059555802 |  |  | 1523.5 | 0.0595571605 | 0.0595571605 |  | 0.0006445429 | 0.9065323
| 1592 | 1592 | 182.637 | -0.08277494 | 0.05475036 |  |  | 1592.5 | 0.05477886 | 0.05477886 |  | 0.0006516503 | 0.9541383 |  | 1524 | 1524 | 176.98 | -0.058941481 | 0.059558519 |  |  | 1524.5 | 0.0595572225 | 0.0595572225 |  | 0.0006445436 | 0.9071768
| 1593 | 1593 | 182.721 | -0.08271795 | 0.05480735 |  |  | 1593.5 | 0.05483596 | 0.05483596 |  | 0.0006523296 | 0.9547906 |  | 1525 | 1525 | 177.063 | -0.058944074 | 0.059555926 |  |  | 1525.5 | 0.0595505555 | 0.0595505555 |  | 0.0006444714 | 0.9078213
| 1594 | 1594 | 182.804 | -0.08266072 | 0.05486458 |  |  | 1594.5 | 0.05489012 | 0.05489012 |  | 0.0006529739 | 0.9554436 |  | 1526 | 1526 | 177.147 | -0.058954815 | 0.059545185 |  |  | 1526.5 | 0.059542037 | 0.059542037 |  | 0.0006443792 | 0.9084657
| 1595 | 1595 | 182.887 | -0.08260964 | 0.05491566 |  |  | 1595.5 | 0.05493361 | 0.05493361 |  | 0.0006534913 | 0.9560971 |  | 1527 | 1527 | 177.23 | -0.058961111 | 0.059538889 |  |  | 1527.5 | 0.0595341975 | 0.0595341975 |  | 0.0006442944 | 0.9091099
| 1596 | 1596 | 182.971 | -0.08257373 | 0.05495157 |  |  | 1596.5 | 0.05497247 | 0.05497247 |  | 0.0006539535 | 0.9567511 |  | 1528 | 1528 | 177.313 | -0.058970494 | 0.059529506 |  |  | 1528.5 | 0.0595248145 | 0.0595248145 |  | 0.0006441928 | 0.9097541
| 1597 | 1597 | 183.054 | -0.08253193 | 0.05499337 |  |  | 1597.5 | 0.05501801 | 0.05501801 |  | 0.0006544953 | 0.9574055 |  | 1529 | 1529 | 177.397 | -0.058979877 | 0.059520123 |  |  | 1529.5 | 0.059511049 | 0.059511049 |  | 0.0006440439 | 0.9103982
| 1598 | 1598 | 183.137 | -0.08248265 | 0.05504265 |  |  | 1598.5 | 0.05506645 | 0.05506645 |  | 0.0006550714 | 0.9580606 |  | 1530 | 1530 | 177.48 | -0.058998025 | 0.059501975 |  |  | 1530.5 | 0.0594837035 | 0.0594837035 |  | 0.0006437479 | 0.9110419
| 1599 | 1599 | 183.221 | -0.08243506 | 0.05509024 |  |  | 1599.5 | 0.05511108 | 0.05511108 |  | 0.0006556025 | 0.9587162 |  | 1531 | 1531 | 177.563 | -0.059034568 | 0.059465432 |  |  | 1531.5 | 0.0594471605 | 0.0594471605 |  | 0.0006433524 | 0.9116853
| 1600 | 1600 | 183.304 | -0.08239337 | 0.05513193 |  |  | 1600.5 | 0.05515596 | 0.05515596 |  | 0.0006561364 | 0.9593724 |  | 1532 | 1532 | 177.647 | -0.059071111 | 0.059428889 |  |  | 1532.5 | 0.0594112345 | 0.0594112345 |  | 0.0006429636 | 0.9123282
| 1601 | 1601 | 183.387 | -0.0823453 | 0.05518 |  |  | 1601.5 | 0.05520361 | 0.05520361 |  | 0.0006567032 | 0.9600291 |  | 1533 | 1533 | 177.73 | -0.05910642 | 0.05939358 |  |  | 1533.5 | 0.0593777775 | 0.0593777775 |  | 0.0006426016 | 0.9129708
| 1602 | 1602 | 183.471 | -0.08229807 | 0.05522723 |  |  | 1602.5 | 0.05525024 | 0.05525024 |  | 0.0006572579 | 0.9606863 |  | 1534 | 1534 | 177.813 | -0.059138025 | 0.059361975 |  |  | 1534.5 | 0.0593389505 | 0.0593389505 |  | 0.0006421814 | 0.913613
| 1603 | 1603 | 183.554 | -0.08225205 | 0.05527325 |  |  | 1603.5 | 0.05529566 | 0.05529566 |  | 0.0006577982 | 0.9613441 |  | 1535 | 1535 | 177.896 | -0.059184074 | 0.059315926 |  |  | 1535.5 | 0.059295432 | 0.059295432 |  | 0.0006417104 | 0.9142547
| 1604 | 1604 | 183.638 | -0.08220723 | 0.05531807 |  |  | 1604.5 | 0.05533729 | 0.05533729 |  | 0.0006582934 | 0.9620024 |  | 1536 | 1536 | 177.98 | -0.059225062 | 0.059274938 |  |  | 1536.5 | 0.059252901 | 0.059252901 |  | 0.0006412501 | 0.914896
| 1605 | 1605 | 183.721 | -0.0821688 | 0.05535651 |  |  | 1605.5 | 0.05537518 | 0.05537518 |  | 0.0006587442 | 0.9626612 |  | 1537 | 1537 | 178.063 | -0.059269136 | 0.059230864 |  |  | 1537.5 | 0.059201605 | 0.059201605 |  | 0.000640695 | 0.9155367
| 1606 | 1606 | 183.804 | -0.08213145 | 0.05539386 |  |  | 1606.5 | 0.05541114 | 0.05541114 |  | 0.000659172 | 0.9633203 |  | 1538 | 1538 | 178.146 | -0.059327654 | 0.059172346 |  |  | 1538.5 | 0.059142284 | 0.059142284 |  | 0.000640053 | 0.9161767
| 1607 | 1607 | 183.888 | -0.08209687 | 0.05542843 |  |  | 1607.5 | 0.05543392 | 0.05543392 |  | 0.0006594429 | 0.9639798 |  | 1539 | 1539 | 178.23 | -0.059387778 | 0.059112222 |  |  | 1539.5 | 0.059089074 | 0.059089074 |  | 0.0006394771 | 0.9168162
| 1608 | 1608 | 183.971 | -0.0820859 | 0.0554394 |  |  | 1608.5 | 0.05544651 | 0.05544651 |  | 0.0006595927 | 0.9646394 |  | 1540 | 1540 | 178.313 | -0.059434074 | 0.059065926 |  |  | 1540.5 | 0.0590394445 | 0.0590394445 |  | 0.00063894 | 0.9174552
| 1609 | 1609 | 184.054 | -0.08207169 | 0.05545361 |  |  | 1609.5 | 0.05546163 | 0.05546163 |  | 0.0006597725 | 0.9652991 |  | 1541 | 1541 | 178.396 | -0.059487037 | 0.059012963 |  |  | 1541.5 | 0.0589779015 | 0.0589779015 |  | 0.000638274 | 0.9180934
| 1610 | 1610 | 184.138 | -0.08205566 | 0.05546964 |  |  | 1610.5 | 0.05547801 | 0.05547801 |  | 0.0006599674 | 0.9659591 |  | 1542 | 1542 | 178.48 | -0.05955716 | 0.05894284 |  |  | 1542.5 | 0.058904815 | 0.058904815 |  | 0.000637483 | 0.9187309
| 1611 | 1611 | 184.221 | -0.08203892 | 0.05548639 |  |  | 1611.5 | 0.05549428 | 0.05549428 |  | 0.0006601609 | 0.9666193 |  | 1543 | 1543 | 178.563 | -0.05963321 | 0.05886679 |  |  | 1543.5 | 0.058832037 | 0.058832037 |  | 0.0006366954 | 0.9193676
| 1612 | 1612 | 184.304 | -0.08202313 | 0.05550217 |  |  | 1612.5 | 0.05551434 | 0.05551434 |  | 0.0006603996 | 0.9672797 |  | 1544 | 1544 | 178.646 | -0.059702716 | 0.058797284 |  |  | 1544.5 | 0.0587637655 | 0.0587637655 |  | 0.0006359566 | 0.9200036
| 1613 | 1613 | 184.388 | -0.0819988 | 0.05552651 |  |  | 1613.5 | 0.05554054 | 0.05554054 |  | 0.0006607113 | 0.9679404 |  | 1545 | 1545 | 178.73 | -0.059769753 | 0.058730247 |  |  | 1545.5 | 0.058695679 | 0.058695679 |  | 0.0006352197 | 0.9206388
| 1614 | 1614 | 184.471 | -0.08197072 | 0.05555458 |  |  | 1614.5 | 0.0555688 | 0.0555688 |  | 0.0006610474 | 0.9686014 |  | 1546 | 1546 | 178.813 | -0.059838889 | 0.058661111 |  |  | 1546.5 | 0.0586260495 | 0.0586260495 |  | 0.0006344662 | 0.9212732
| 1615 | 1615 | 184.554 | -0.08194229 | 0.05558301 |  |  | 1615.5 | 0.05560398 | 0.05560398 |  | 0.0006614659 | 0.9692629 |  | 1547 | 1547 | 178.896 | -0.059909012 | 0.058590988 |  |  | 1547.5 | 0.0585511115 | 0.0585511115 |  | 0.0006336552 | 0.9219069
| 1616 | 1616 | 184.638 | -0.08190036 | 0.05562494 |  |  | 1616.5 | 0.05563813 | 0.05563813 |  | 0.0006618722 | 0.9699248 |  | 1548 | 1548 | 178.979 | -0.059988765 | 0.058511235 |  |  | 1548.5 | 0.058462531 | 0.058462531 |  | 0.0006326965 | 0.9225396
| 1617 | 1617 | 184.721 | -0.08187398 | 0.05565133 |  |  | 1617.5 | 0.05566283 | 0.05566283 |  | 0.0006621661 | 0.9705869 |  | 1549 | 1549 | 179.063 | -0.060086173 | 0.058413827 |  |  | 1549.5 | 0.058357963 | 0.058357963 |  | 0.0006315649 | 0.9231712
| 1618 | 1618 | 184.804 | -0.08185096 | 0.05567434 |  |  | 1618.5 | 0.05568687 | 0.05568687 |  | 0.000662452 | 0.9712494 |  | 1550 | 1550 | 179.146 | -0.060197901 | 0.058302099 |  |  | 1550.5 | 0.058245988 | 0.058245988 |  | 0.000630353 | 0.9238015
| 1619 | 1619 | 184.888 | -0.0818259 | 0.0556994 |  |  | 1619.5 | 0.05570705 | 0.05570705 |  | 0.0006626921 | 0.9719121 |  | 1551 | 1551 | 179.229 | -0.060310123 | 0.058189877 |  |  | 1551.5 | 0.0581183955 | 0.0581183955 |  | 0.0006289722 | 0.9244305
| 1620 | 1620 | 184.971 | -0.0818106 | 0.0557147 |  |  | 1620.5 | 0.05572542 | 0.05572542 |  | 0.0006629106 | 0.972575 |  | 1552 | 1552 | 179.313 | -0.060453086 | 0.058046914 |  |  | 1552.5 | 0.057987099 | 0.057987099 |  | 0.0006275513 | 0.925058
| 1621 | 1621 | 185.054 | -0.08178916 | 0.05573614 |  |  | 1621.5 | 0.05574849 | 0.05574849 |  | 0.0006631851 | 0.9732382 |  | 1553 | 1553 | 179.396 | -0.060572716 | 0.057927284 |  |  | 1553.5 | 0.057862963 | 0.057862963 |  | 0.0006262078 | 0.9256843
| 1622 | 1622 | 185.138 | -0.08176446 | 0.05576084 |  |  | 1622.5 | 0.05577283 | 0.05577283 |  | 0.0006634746 | 0.9739016 |  | 1554 | 1554 | 179.479 | -0.060701358 | 0.057798642 |  |  | 1554.5 | 0.057706173 | 0.057706173 |  | 0.000624511 | 0.9263088
| 1623 | 1623 | 185.221 | -0.08174048 | 0.05578482 |  |  | 1623.5 | 0.05579633 | 0.05579633 |  | 0.0006637541 | 0.9745654 |  | 1555 | 1555 | 179.562 | -0.060886296 | 0.057613704 |  |  | 1555.5 | 0.0576045065 | 0.0576045065 |  | 0.0006234108 | 0.9269322
| 1624 | 1624 | 185.304 | -0.08171747 | 0.05580783 |  |  | 1624.5 | 0.05581873 | 0.05581873 |  | 0.0006640207 | 0.9752294 |  | 1556 | 1556 | 179.646 | -0.060904691 | 0.057595309 |  |  | 1556.5 | 0.057565741 | 0.057565741 |  | 0.0006229912 | 0.9275552
| 1625 | 1625 | 185.388 | -0.08169566 | 0.05582964 |  |  | 1625.5 | 0.05584241 | 0.05584241 |  | 0.0006643023 | 0.9758937 |  | 1557 | 1557 | 179.729 | -0.060963827 | 0.057536173 |  |  | 1557.5 | 0.057507346 | 0.057507346 |  | 0.0006223593 | 0.9281775
| 1626 | 1626 | 185.471 | -0.08167012 | 0.05585518 |  |  | 1626.5 | 0.05587066 | 0.05587066 |  | 0.0006646384 | 0.9765584 |  | 1558 | 1558 | 179.812 | -0.061021481 | 0.057478519 |  |  | 1558.5 | 0.057452593 | 0.057452593 |  | 0.0006217667 | 0.9287993
| 1627 | 1627 | 185.554 | -0.08163916 | 0.05588614 |  |  | 1627.5 | 0.05590229 | 0.05590229 |  | 0.0006650147 | 0.9772234 |  | 1559 | 1559 | 179.896 | -0.061073333 | 0.057426667 |  |  | 1559.5 | 0.0574224075 | 0.0574224075 |  | 0.00062144 | 0.9294207
| 1628 | 1628 | 185.638 | -0.08160687 | 0.05591843 |  |  | 1628.5 | 0.05593699 | 0.05593699 |  | 0.0006654274 | 0.9778888 |  | 1560 | 1560 | 179.979 | -0.061081852 | 0.057418148 |  |  | 1560.5 | 0.057407037 | 0.057407037 |  | 0.0006212737 | 0.930042
| 1629 | 1629 | 185.721 | -0.08156976 | 0.05595554 |  |  | 1629.5 | 0.05597452 | 0.05597452 |  | 0.0006658739 | 0.9785547 |  | 1561 | 1561 | 180.062 | -0.061104074 | 0.057395926 |  |  | 1561.5 | 0.057388457 | 0.057388457 |  | 0.0006210726 | 0.9306631
| 1630 | 1630 | 185.804 | -0.08153181 | 0.05599349 |  |  | 1630.5 | 0.05600934 | 0.05600934 |  | 0.0006662881 | 0.979221 |  | 1562 | 1562 | 180.146 | -0.061119012 | 0.057380988 |  |  | 1562.5 | 0.0573776545 | 0.0573776545 |  | 0.0006209557 | 0.931284
| 1631 | 1631 | 185.888 | -0.08150012 | 0.05602518 |  |  | 1631.5 | 0.05604325 | 0.05604325 |  | 0.0006666916 | 0.9798877 |  | 1563 | 1563 | 180.229 | -0.061125679 | 0.057374321 |  |  | 1563.5 | 0.057381543 | 0.057381543 |  | 0.0006209978 | 0.931905
| 1632 | 1632 | 185.971 | -0.08146398 | 0.05606133 |  |  | 1632.5 | 0.05607747 | 0.05607747 |  | 0.0006670986 | 0.9805547 |  | 1564 | 1564 | 180.312 | -0.061111235 | 0.057388765 |  |  | 1564.5 | 0.057388333 | 0.057388333 |  | 0.0006210713 | 0.9325261
| 1633 | 1633 | 186.054 | -0.08143169 | 0.05609361 |  |  | 1633.5 | 0.05611108 | 0.05611108 |  | 0.0006674985 | 0.9812222 |  | 1565 | 1565 | 180.396 | -0.061112099 | 0.057387901 |  |  | 1565.5 | 0.057389691 | 0.057389691 |  | 0.000621086 | 0.9331472
| 1634 | 1634 | 186.138 | -0.08139675 | 0.05612855 |  |  | 1634.5 | 0.05614699 | 0.05614699 |  | 0.0006679256 | 0.9818902 |  | 1566 | 1566 | 180.479 | -0.061108519 | 0.057391481 |  |  | 1566.5 | 0.057397469 | 0.057397469 |  | 0.0006211702 | 0.9337684
| 1635 | 1635 | 186.221 | -0.08135988 | 0.05616542 |  |  | 1635.5 | 0.05617169 | 0.05617169 |  | 0.0006682194 | 0.9825584 |  | 1567 | 1567 | 180.562 | -0.061096543 | 0.057403457 |  |  | 1567.5 | 0.0574146295 | 0.0574146295 |  | 0.0006213559 | 0.9343897
| 1636 | 1636 | 186.304 | -0.08134735 | 0.05617795 |  |  | 1636.5 | 0.05618735 | 0.05618735 |  | 0.0006684057 | 0.9832268 |  | 1568 | 1568 | 180.646 | -0.061074198 | 0.057425802 |  |  | 1568.5 | 0.057439074 | 0.057439074 |  | 0.0006216204 | 0.9350113
| 1637 | 1637 | 186.388 | -0.08132855 | 0.05619675 |  |  | 1637.5 | 0.05621241 | 0.05621241 |  | 0.0006687039 | 0.9838955 |  | 1569 | 1569 | 180.729 | -0.061047654 | 0.057452346 |  |  | 1569.5 | 0.0574710495 | 0.0574710495 |  | 0.0006219665 | 0.9356333
| 1638 | 1638 | 186.471 | -0.08129723 | 0.05622807 |  |  | 1638.5 | 0.0562459 | 0.0562459 |  | 0.0006691023 | 0.9845646 |  | 1570 | 1570 | 180.812 | -0.061010247 | 0.057489753 |  |  | 1570.5 | 0.0575078395 | 0.0575078395 |  | 0.0006223646 | 0.9362557
| 1639 | 1639 | 186.554 | -0.08126157 | 0.05626373 |  |  | 1639.5 | 0.05627578 | 0.05627578 |  | 0.0006694577 | 0.9852341 |  | 1571 | 1571 | 180.896 | -0.060974074 | 0.057525926 |  |  | 1571.5 | 0.057546543 | 0.057546543 |  | 0.0006227835 | 0.9368784
| 1640 | 1640 | 186.638 | -0.08123747 | 0.05628783 |  |  | 1640.5 | 0.05630127 | 0.05630127 |  | 0.0006697609 | 0.9859038 |  | 1572 | 1572 | 180.979 | -0.06093284 | 0.05756716 |  |  | 1572.5 | 0.057587222 | 0.057587222 |  | 0.0006232237 | 0.9375017
| 1641 | 1641 | 186.721 | -0.0812106 | 0.0563147 |  |  | 1641.5 | 0.05632982 | 0.05632982 |  | 0.0006701006 | 0.9865739 |  | 1573 | 1573 | 181.062 | -0.060892716 | 0.057607284 |  |  | 1573.5 | 0.057626173 | 0.057626173 |  | 0.0006236452 | 0.9381253
| 1642 | 1642 | 186.804 | -0.08118036 | 0.05634494 |  |  | 1642.5 | 0.05635867 | 0.05635867 |  | 0.0006704438 | 0.9872444 |  | 1574 | 1574 | 181.146 | -0.060854938 | 0.057645062 |  |  | 1574.5 | 0.057664753 | 0.057664753 |  | 0.0006240628 | 0.9387494
| 1643 | 1643 | 186.888 | -0.08115289 | 0.05637241 |  |  | 1643.5 | 0.05638542 | 0.05638542 |  | 0.000670762 | 0.9879151 |  | 1575 | 1575 | 181.229 | -0.060815556 | 0.057684444 |  |  | 1575.5 | 0.057703148 | 0.057703148 |  | 0.0006244783 | 0.9393739
| 1644 | 1644 | 186.971 | -0.08112687 | 0.05639843 |  |  | 1644.5 | 0.05640633 | 0.05640633 |  | 0.0006710107 | 0.9885861 |  | 1576 | 1576 | 181.312 | -0.060778148 | 0.057721852 |  |  | 1576.5 | 0.0577433335 | 0.0577433335 |  | 0.0006249132 | 0.9399988
| 1645 | 1645 | 187.054 | -0.08111108 | 0.05641422 |  |  | 1645.5 | 0.05641892 | 0.05641892 |  | 0.0006711605 | 0.9892573 |  | 1577 | 1577 | 181.396 | -0.060735185 | 0.057764815 |  |  | 1577.5 | 0.0577867285 | 0.0577867285 |  | 0.0006253828 | 0.9406242
| 1646 | 1646 | 187.138 | -0.08110169 | 0.05642361 |  |  | 1646.5 | 0.05642753 | 0.05642753 |  | 0.0006712629 | 0.9899286 |  | 1578 | 1578 | 181.479 | -0.060691358 | 0.057808642 |  |  | 1578.5 | 0.0578296295 | 0.0578296295 |  | 0.0006258471 | 0.94125
| 1647 | 1647 | 187.221 | -0.08109386 | 0.05643145 |  |  | 1647.5 | 0.05642584 | 0.05642584 |  | 0.0006712429 | 0.9905998 |  | 1579 | 1579 | 181.562 | -0.060649383 | 0.057850617 |  |  | 1579.5 | 0.057881543 | 0.057881543 |  | 0.0006264089 | 0.9418764
| 1648 | 1648 | 187.304 | -0.08110506 | 0.05642024 |  |  | 1648.5 | 0.05642078 | 0.05642078 |  | 0.0006711827 | 0.991271 |  | 1580 | 1580 | 181.646 | -0.060587531 | 0.057912469 |  |  | 1580.5 | 0.057935 | 0.057935 |  | 0.0006269875 | 0.9425034
| 1649 | 1649 | 187.388 | -0.08110398 | 0.05642133 |  |  | 1649.5 | 0.05642331 | 0.05642331 |  | 0.0006712128 | 0.9919422 |  | 1581 | 1581 | 181.729 | -0.060542469 | 0.057957531 |  |  | 1581.5 | 0.0579796915 | 0.0579796915 |  | 0.0006274711 | 0.9431309
| 1650 | 1650 | 187.471 | -0.0811 | 0.0564253 |  |  | 1650.5 | 0.05642825 | 0.05642825 |  | 0.0006712715 | 0.9926135 |  | 1582 | 1582 | 181.812 | -0.060498148 | 0.058001852 |  |  | 1582.5 | 0.0580269135 | 0.0580269135 |  | 0.0006279822 | 0.9437589
| 1651 | 1651 | 187.554 | -0.0810941 | 0.0564312 |  |  | 1651.5 | 0.05643271 | 0.05643271 |  | 0.0006713246 | 0.9932848 |  | 1583 | 1583 | 181.896 | -0.060448025 | 0.058051975 |  |  | 1583.5 | 0.058072654 | 0.058072654 |  | 0.0006284772 | 0.9443873
| 1652 | 1652 | 187.638 | -0.08109108 | 0.05643422 |  |  | 1652.5 | 0.05643723 | 0.05643723 |  | 0.0006713783 | 0.9939562 |  | 1584 | 1584 | 181.979 | -0.060406667 | 0.058093333 |  |  | 1584.5 | 0.0581209875 | 0.0581209875 |  | 0.0006290003 | 0.9450163
| 1653 | 1653 | 187.721 | -0.08108506 | 0.05644024 |  |  | 1653.5 | 0.05644416 | 0.05644416 |  | 0.0006714607 | 0.9946276 |  | 1585 | 1585 | 182.063 | -0.060351358 | 0.058148642 |  |  | 1585.5 | 0.058172778 | 0.058172778 |  | 0.0006295607 | 0.9456459
| 1654 | 1654 | 187.804 | -0.08107723 | 0.05644807 |  |  | 1654.5 | 0.0564509 | 0.0564509 |  | 0.000671541 | 0.9952992 |  | 1586 | 1586 | 182.146 | -0.060303086 | 0.058196914 |  |  | 1586.5 | 0.058221667 | 0.058221667 |  | 0.0006300898 | 0.946276
| 1655 | 1655 | 187.888 | -0.08107157 | 0.05645373 |  |  | 1655.5 | 0.05645675 | 0.05645675 |  | 0.0006716105 | 0.9959708 |  | 1587 | 1587 | 182.229 | -0.06025358 | 0.05824642 |  |  | 1587.5 | 0.058278457 | 0.058278457 |  | 0.0006307044 | 0.9469067
| 1656 | 1656 | 187.971 | -0.08106554 | 0.05645976 |  |  | 1656.5 | 0.05646253 | 0.05646253 |  | 0.0006716793 | 0.9966425 |  | 1588 | 1588 | 182.313 | -0.060189506 | 0.058310494 |  |  | 1588.5 | 0.058335062 | 0.058335062 |  | 0.000631317 | 0.947538
| 1657 | 1657 | 188.054 | -0.08106 | 0.0564653 |  |  | 1657.5 | 0.05646566 | 0.05646566 |  | 0.0006717166 | 0.9973142 |  | 1589 | 1589 | 182.396 | -0.06014037 | 0.05835963 |  |  | 1589.5 | 0.0583824695 | 0.0583824695 |  | 0.0006318301 | 0.9481698
| 1658 | 1658 | 188.138 | -0.08105928 | 0.05646602 |  |  | 1658.5 | 0.05646157 | 0.05646157 |  | 0.0006716678 | 0.9979859 |  | 1590 | 1590 | 182.479 | -0.060094691 | 0.058405309 |  |  | 1590.5 | 0.0584349385 | 0.0584349385 |  | 0.0006323979 | 0.9488022
| 1659 | 1659 | 188.221 | -0.08106819 | 0.05645711 |  |  | 1659.5 | 0.0564488 | 0.0564488 |  | 0.0006715159 | 0.9986574 |  | 1591 | 1591 | 182.563 | -0.060035432 | 0.058464568 |  |  | 1591.5 | 0.0584966665 | 0.0584966665 |  | 0.000633066 | 0.9494353
| 1660 | 1660 | 188.304 | -0.08108482 | 0.05644048 |  |  | 1660.5 | 0.05643512 | 0.05643512 |  | 0.0006713532 | 0.9993287 |  | 1592 | 1592 | 182.646 | -0.059971235 | 0.058528765 |  |  | 1592.5 | 0.058552716 | 0.058552716 |  | 0.0006336725 | 0.950069
| 1661 | 1661 | 188.388 | -0.08109554 | 0.05642976 |  |  | 1661.5 | 0.05642886 | 0.05642886 |  | 0.0006712787 | 1 |  | 1593 | 1593 | 182.729 | -0.059923333 | 0.058576667 |  |  | 1593.5 | 0.0585992595 | 0.0585992595 |  | 0.0006341762 | 0.9507031
| 1662 | 1662 | 188.471 | -0.08109735 | 0.05642795 | [9 empty] | 1594 | 1594 | 182.813 | -0.059878148 | 0.058621852 |  |  | 1594.5 | 0.058637037 | 0.058637037 |  | 0.0006345851 | 0.9513377
[15 empty] | 1595 | 1595 | 182.896 | -0.059847778 | 0.058652222 |  |  | 1595.5 | 0.058683148 | 0.058683148 |  | 0.0006350841 | 0.9519728
[15 empty] | 1596 | 1596 | 182.979 | -0.059785926 | 0.058714074 |  |  | 1596.5 | 0.0587477775 | 0.0587477775 |  | 0.0006357835 | 0.9526086
[15 empty] | 1597 | 1597 | 183.063 | -0.059718519 | 0.058781481 |  |  | 1597.5 | 0.0588087035 | 0.0588087035 |  | 0.0006364429 | 0.953245
[15 empty] | 1598 | 1598 | 183.146 | -0.059664074 | 0.058835926 |  |  | 1598.5 | 0.0588535185 | 0.0588535185 |  | 0.0006369279 | 0.953882
[15 empty] | 1599 | 1599 | 183.229 | -0.059628889 | 0.058871111 |  |  | 1599.5 | 0.058916852 | 0.058916852 |  | 0.0006376133 | 0.9545196
[15 empty] | 1600 | 1600 | 183.313 | -0.059537407 | 0.058962593 |  |  | 1600.5 | 0.058988025 | 0.058988025 |  | 0.0006383836 | 0.955158
[15 empty] | 1601 | 1601 | 183.396 | -0.059486543 | 0.059013457 |  |  | 1601.5 | 0.059027716 | 0.059027716 |  | 0.0006388131 | 0.9557968
[15 empty] | 1602 | 1602 | 183.479 | -0.059458025 | 0.059041975 |  |  | 1602.5 | 0.0590512345 | 0.0590512345 |  | 0.0006390676 | 0.9564358
[15 empty] | 1603 | 1603 | 183.563 | -0.059439506 | 0.059060494 |  |  | 1603.5 | 0.059053827 | 0.059053827 |  | 0.0006390957 | 0.9570749
[15 empty] | 1604 | 1604 | 183.646 | -0.05945284 | 0.05904716 |  |  | 1604.5 | 0.0590535185 | 0.0590535185 |  | 0.0006390923 | 0.957714
[15 empty] | 1605 | 1605 | 183.729 | -0.059440123 | 0.059059877 |  |  | 1605.5 | 0.059072778 | 0.059072778 |  | 0.0006393008 | 0.9583533
[15 empty] | 1606 | 1606 | 183.813 | -0.059414321 | 0.059085679 |  |  | 1606.5 | 0.0591012345 | 0.0591012345 |  | 0.0006396087 | 0.9589929
[15 empty] | 1607 | 1607 | 183.896 | -0.05938321 | 0.05911679 |  |  | 1607.5 | 0.059139321 | 0.059139321 |  | 0.0006400209 | 0.959633
[15 empty] | 1608 | 1608 | 183.979 | -0.059338148 | 0.059161852 |  |  | 1608.5 | 0.0591808645 | 0.0591808645 |  | 0.0006404705 | 0.9602734
[15 empty] | 1609 | 1609 | 184.063 | -0.059300123 | 0.059199877 |  |  | 1609.5 | 0.059220679 | 0.059220679 |  | 0.0006409014 | 0.9609143
[15 empty] | 1610 | 1610 | 184.146 | -0.059258519 | 0.059241481 |  |  | 1610.5 | 0.0592619135 | 0.0592619135 |  | 0.0006413477 | 0.9615557
[15 empty] | 1611 | 1611 | 184.229 | -0.059217654 | 0.059282346 |  |  | 1611.5 | 0.059303395 | 0.059303395 |  | 0.0006417966 | 0.9621975
[15 empty] | 1612 | 1612 | 184.313 | -0.059175556 | 0.059324444 |  |  | 1612.5 | 0.059339753 | 0.059339753 |  | 0.00064219 | 0.9628397
[15 empty] | 1613 | 1613 | 184.396 | -0.059144938 | 0.059355062 |  |  | 1613.5 | 0.059367037 | 0.059367037 |  | 0.0006424853 | 0.9634822
[15 empty] | 1614 | 1614 | 184.479 | -0.059120988 | 0.059379012 |  |  | 1614.5 | 0.059391728 | 0.059391728 |  | 0.0006427525 | 0.9641249
[15 empty] | 1615 | 1615 | 184.563 | -0.059095556 | 0.059404444 |  |  | 1615.5 | 0.059410123 | 0.059410123 |  | 0.0006429516 | 0.9647679
[15 empty] | 1616 | 1616 | 184.646 | -0.059084198 | 0.059415802 |  |  | 1616.5 | 0.059423395 | 0.059423395 |  | 0.0006430952 | 0.965411
[15 empty] | 1617 | 1617 | 184.729 | -0.059069012 | 0.059430988 |  |  | 1617.5 | 0.0594391975 | 0.0594391975 |  | 0.0006432663 | 0.9660542
[15 empty] | 1618 | 1618 | 184.813 | -0.059052593 | 0.059447407 |  |  | 1618.5 | 0.0594555555 | 0.0594555555 |  | 0.0006434433 | 0.9666977
[15 empty] | 1619 | 1619 | 184.896 | -0.059036296 | 0.059463704 |  |  | 1619.5 | 0.0594738275 | 0.0594738275 |  | 0.000643641 | 0.9673413
[15 empty] | 1620 | 1620 | 184.979 | -0.059016049 | 0.059483951 |  |  | 1620.5 | 0.0594938275 | 0.0594938275 |  | 0.0006438575 | 0.9679852
[15 empty] | 1621 | 1621 | 185.063 | -0.058996296 | 0.059503704 |  |  | 1621.5 | 0.059512346 | 0.059512346 |  | 0.0006440579 | 0.9686292
[15 empty] | 1622 | 1622 | 185.146 | -0.058979012 | 0.059520988 |  |  | 1622.5 | 0.059530926 | 0.059530926 |  | 0.000644259 | 0.9692735
[15 empty] | 1623 | 1623 | 185.229 | -0.058959136 | 0.059540864 |  |  | 1623.5 | 0.059561605 | 0.059561605 |  | 0.000644591 | 0.9699181
[15 empty] | 1624 | 1624 | 185.313 | -0.058917654 | 0.059582346 |  |  | 1624.5 | 0.059605247 | 0.059605247 |  | 0.0006450633 | 0.9705631
[15 empty] | 1625 | 1625 | 185.396 | -0.058871852 | 0.059628148 |  |  | 1625.5 | 0.0596562345 | 0.0596562345 |  | 0.0006456151 | 0.9712087
[15 empty] | 1626 | 1626 | 185.48 | -0.058815679 | 0.059684321 |  |  | 1626.5 | 0.059713395 | 0.059713395 |  | 0.0006462337 | 0.971855
[15 empty] | 1627 | 1627 | 185.563 | -0.058757531 | 0.059742469 |  |  | 1627.5 | 0.059769753 | 0.059769753 |  | 0.0006468436 | 0.9725018
[15 empty] | 1628 | 1628 | 185.646 | -0.058702963 | 0.059797037 |  |  | 1628.5 | 0.059819506 | 0.059819506 |  | 0.0006473821 | 0.9731492
[15 empty] | 1629 | 1629 | 185.73 | -0.058658025 | 0.059841975 |  |  | 1629.5 | 0.059865432 | 0.059865432 |  | 0.0006478791 | 0.9737971
[15 empty] | 1630 | 1630 | 185.813 | -0.058611111 | 0.059888889 |  |  | 1630.5 | 0.0599179015 | 0.0599179015 |  | 0.0006484469 | 0.9744455
[15 empty] | 1631 | 1631 | 185.896 | -0.058553086 | 0.059946914 |  |  | 1631.5 | 0.0599572225 | 0.0599572225 |  | 0.0006488725 | 0.9750944
[15 empty] | 1632 | 1632 | 185.98 | -0.058532469 | 0.059967531 |  |  | 1632.5 | 0.0599819755 | 0.0599819755 |  | 0.0006491403 | 0.9757435
[15 empty] | 1633 | 1633 | 186.063 | -0.05850358 | 0.05999642 |  |  | 1633.5 | 0.0600171605 | 0.0600171605 |  | 0.0006495211 | 0.9763931
[15 empty] | 1634 | 1634 | 186.146 | -0.058462099 | 0.060037901 |  |  | 1634.5 | 0.0600646295 | 0.0600646295 |  | 0.0006500348 | 0.9770431
[15 empty] | 1635 | 1635 | 186.23 | -0.058408642 | 0.060091358 |  |  | 1635.5 | 0.060112963 | 0.060112963 |  | 0.0006505579 | 0.9776937
[15 empty] | 1636 | 1636 | 186.313 | -0.058365432 | 0.060134568 |  |  | 1636.5 | 0.0601578395 | 0.0601578395 |  | 0.0006510436 | 0.9783447
[15 empty] | 1637 | 1637 | 186.396 | -0.058318889 | 0.060181111 |  |  | 1637.5 | 0.060201605 | 0.060201605 |  | 0.0006515172 | 0.9789962
[15 empty] | 1638 | 1638 | 186.48 | -0.058277901 | 0.060222099 |  |  | 1638.5 | 0.060234321 | 0.060234321 |  | 0.0006518713 | 0.9796481
[15 empty] | 1639 | 1639 | 186.563 | -0.058253457 | 0.060246543 |  |  | 1639.5 | 0.060255617 | 0.060255617 |  | 0.0006521018 | 0.9803002
[15 empty] | 1640 | 1640 | 186.646 | -0.058235309 | 0.060264691 |  |  | 1640.5 | 0.0602814815 | 0.0602814815 |  | 0.0006523817 | 0.9809526
[15 empty] | 1641 | 1641 | 186.73 | -0.058201728 | 0.060298272 |  |  | 1641.5 | 0.0603099385 | 0.0603099385 |  | 0.0006526896 | 0.9816053
[15 empty] | 1642 | 1642 | 186.813 | -0.058178395 | 0.060321605 |  |  | 1642.5 | 0.0603314815 | 0.0603314815 |  | 0.0006529228 | 0.9822582
[15 empty] | 1643 | 1643 | 186.896 | -0.058158642 | 0.060341358 |  |  | 1643.5 | 0.060355864 | 0.060355864 |  | 0.0006531867 | 0.9829114
[15 empty] | 1644 | 1644 | 186.98 | -0.05812963 | 0.06037037 |  |  | 1644.5 | 0.0603795675 | 0.0603795675 |  | 0.0006534432 | 0.9835648
[15 empty] | 1645 | 1645 | 187.063 | -0.058111235 | 0.060388765 |  |  | 1645.5 | 0.0604011725 | 0.0604011725 |  | 0.000653677 | 0.9842185
[15 empty] | 1646 | 1646 | 187.146 | -0.05808642 | 0.06041358 |  |  | 1646.5 | 0.0604325305 | 0.0604325305 |  | 0.0006540164 | 0.9848725
[15 empty] | 1647 | 1647 | 187.23 | -0.058048519 | 0.060451481 |  |  | 1647.5 | 0.0604629625 | 0.0604629625 |  | 0.0006543457 | 0.9855269
[15 empty] | 1648 | 1648 | 187.313 | -0.058025556 | 0.060474444 |  |  | 1648.5 | 0.0604896295 | 0.0604896295 |  | 0.0006546343 | 0.9861815
[15 empty] | 1649 | 1649 | 187.396 | -0.057995185 | 0.060504815 |  |  | 1649.5 | 0.0605226545 | 0.0605226545 |  | 0.0006549917 | 0.9868365
[15 empty] | 1650 | 1650 | 187.48 | -0.057959506 | 0.060540494 |  |  | 1650.5 | 0.060557963 | 0.060557963 |  | 0.0006553738 | 0.9874919
[15 empty] | 1651 | 1651 | 187.563 | -0.057924568 | 0.060575432 |  |  | 1651.5 | 0.0605891975 | 0.0605891975 |  | 0.0006557119 | 0.9881476
[15 empty] | 1652 | 1652 | 187.646 | -0.057897037 | 0.060602963 |  |  | 1652.5 | 0.060616111 | 0.060616111 |  | 0.0006560031 | 0.9888036
[15 empty] | 1653 | 1653 | 187.73 | -0.057870741 | 0.060629259 |  |  | 1653.5 | 0.0606451235 | 0.0606451235 |  | 0.0006563171 | 0.9894599
[15 empty] | 1654 | 1654 | 187.813 | -0.057839012 | 0.060660988 |  |  | 1654.5 | 0.0606724075 | 0.0606724075 |  | 0.0006566124 | 0.9901165
[15 empty] | 1655 | 1655 | 187.896 | -0.057816173 | 0.060683827 |  |  | 1655.5 | 0.060702469 | 0.060702469 |  | 0.0006569377 | 0.9907734
[15 empty] | 1656 | 1656 | 187.98 | -0.057778889 | 0.060721111 |  |  | 1656.5 | 0.060734815 | 0.060734815 |  | 0.0006572878 | 0.9914307
[15 empty] | 1657 | 1657 | 188.063 | -0.057751481 | 0.060748519 |  |  | 1657.5 | 0.0607624695 | 0.0607624695 |  | 0.0006575871 | 0.9920883
[15 empty] | 1658 | 1658 | 188.146 | -0.05772358 | 0.06077642 |  |  | 1658.5 | 0.0607846915 | 0.0607846915 |  | 0.0006578275 | 0.9927461
[15 empty] | 1659 | 1659 | 188.23 | -0.057707037 | 0.060792963 |  |  | 1659.5 | 0.060810864 | 0.060810864 |  | 0.0006581108 | 0.9934043
[15 empty] | 1660 | 1660 | 188.313 | -0.057671235 | 0.060828765 |  |  | 1660.5 | 0.0608425925 | 0.0608425925 |  | 0.0006584542 | 0.9940627
[15 empty] | 1661 | 1661 | 188.396 | -0.05764358 | 0.06085642 |  |  | 1661.5 | 0.060870494 | 0.060870494 |  | 0.0006587561 | 0.9947215
[15 empty] | 1662 | 1662 | 188.48 | -0.057615432 | 0.060884568 |  |  | 1662.5 | 0.060896173 | 0.060896173 |  | 0.000659034 | 0.9953805
[15 empty] | 1663 | 1663 | 188.563 | -0.057592222 | 0.060907778 |  |  | 1663.5 | 0.060927346 | 0.060927346 |  | 0.0006593714 | 0.9960399
[15 empty] | 1664 | 1664 | 188.646 | -0.057553086 | 0.060946914 |  |  | 1664.5 | 0.060957963 | 0.060957963 |  | 0.0006597027 | 0.9966996
[15 empty] | 1665 | 1665 | 188.73 | -0.057530988 | 0.060969012 |  |  | 1665.5 | 0.060978333 | 0.060978333 |  | 0.0006599232 | 0.9973595
[15 empty] | 1666 | 1666 | 188.813 | -0.057512346 | 0.060987654 |  |  | 1666.5 | 0.060990679 | 0.060990679 |  | 0.0006600568 | 0.9980195
[15 empty] | 1667 | 1667 | 188.896 | -0.057506296 | 0.060993704 |  |  | 1667.5 | 0.0609967285 | 0.0609967285 |  | 0.0006601223 | 0.9986797
[15 empty] | 1668 | 1668 | 188.98 | -0.057500247 | 0.060999753 |  |  | 1668.5 | 0.0609994445 | 0.0609994445 |  | 0.0006601517 | 0.9993398
[15 empty] | 1669 | 1669 | 189.063 | -0.057500864 | 0.060999136 |  |  | 1669.5 | 0.0610017285 | 0.0610017285 |  | 0.0006601764 | 1
[15 empty] | 1670 | 1670 | 189.146 | -0.057495679 | 0.061004321

## Sheet3
SAMPLE 1 | t | W/g | Actual W/g | Midpoint t | Tpp_s1 | Indiv Areas_Hrxn_s1 (J/g) | Total Area_Hrxn_tot_s1 (J/g) | SAMPLE 2 | t | W/g | New W/g | Midpoint t | Tpp_s2 | Indiv Areas_Hrxn_s2 (J/g) | Total Area_Hrxn_tot_s2 (J/g) | t | W/g | New W/g | Midpoint t | Tpp_s3 | Indiv Areas_Hrxn_s3 (J/g) | Total Area_Hrxn_tot_s3 (J/g)
| 876 | -0.1375253 | 0 | 876.5 | 122.96 | 0 | 84.06174 |  | 808 | -0.115813086 | 0.002686914 | 808.5 | 117.301 | 0.002686914 | 92.40217 | 990 | -0.1364354 | 2.463415e-05 | 990.5 | 132.459 | 2.463415e-05 | 67.4738
| 877 | -0.1375253 | 0 | 877.5 | 123.043 | 6.024096e-07 |  |  | 809 | -0.115813086 | 0.002686914 | 809.5 | 117.384 | 0.002685062 |  | 991 | -0.1364354 | 2.463415e-05 | 991.5 | 132.542 | 2.097561e-05
| 878 | -0.1375241 | 1.204819e-06 | 878.5 | 123.126 | 6.024096e-07 |  |  | 810 | -0.11581679 | 0.00268321 | 810.5 | 117.467 | 0.0026808025 |  | 992 | -0.1364427 | 1.731707e-05 | 992.5 | 132.626 | 1.487805e-05
| 879 | -0.1375253 | 0 | 879.5 | 123.21 | 2.409639e-06 |  |  | 811 | -0.115821605 | 0.002678395 | 811.5 | 117.551 | 0.0026789505 |  | 993 | -0.1364476 | 1.243902e-05 | 993.5 | 132.709 | 1.182927e-05
| 880 | -0.1375205 | 4.819277e-06 | 880.5 | 123.293 | 9.036145e-06 |  |  | 812 | -0.115820494 | 0.002679506 | 812.5 | 117.634 | 0.002677901 |  | 994 | -0.1364488 | 1.121951e-05 | 994.5 | 132.792 | 1.182927e-05
| 881 | -0.137512 | 1.325301e-05 | 881.5 | 123.376 | 2.168675e-05 |  |  | 813 | -0.115823704 | 0.002676296 | 813.5 | 117.717 | 0.0026732095 |  | 995 | -0.1364476 | 1.243902e-05 | 995.5 | 132.876 | 1.487805e-05
| 882 | -0.1374952 | 3.012048e-05 | 882.5 | 123.46 | 3.975904e-05 |  |  | 814 | -0.115829877 | 0.002670123 | 814.5 | 117.801 | 0.0026677775 |  | 996 | -0.1364427 | 1.731707e-05 | 996.5 | 132.959 | 2.463415e-05
| 883 | -0.1374759 | 4.939759e-05 | 883.5 | 123.543 | 5.843373e-05 |  |  | 815 | -0.115834568 | 0.002665432 | 815.5 | 117.884 | 0.0026671605 |  | 997 | -0.136428 | 3.195122e-05 | 997.5 | 133.042 | 4.04878e-05
| 884 | -0.1374578 | 6.746988e-05 | 884.5 | 123.626 | 7.409639e-05 |  |  | 816 | -0.115831111 | 0.002668889 | 816.5 | 117.967 | 0.0026676545 |  | 998 | -0.136411 | 4.902439e-05 | 998.5 | 133.126 | 5.512195e-05
| 885 | -0.1374446 | 8.072289e-05 | 885.5 | 123.71 | 8.554217e-05 |  |  | 817 | -0.11583358 | 0.00266642 | 817.5 | 118.051 | 0.00266463 |  | 999 | -0.1363988 | 6.121951e-05 | 999.5 | 133.209 | 7.829268e-05
| 886 | -0.1374349 | 9.036145e-05 | 886.5 | 123.793 | 9.39759e-05 |  |  | 818 | -0.11583716 | 0.00266284 | 818.5 | 118.134 | 0.002663272 |  | 1000 | -0.1363646 | 9.536585e-05 | 1000.5 | 133.292 | 0.000107561
| 887 | -0.1374277 | 9.759036e-05 | 887.5 | 123.876 | 0.0001054217 |  |  | 819 | -0.115836296 | 0.002663704 | 819.5 | 118.217 | 0.00266463 |  | 1001 | -0.1363402 | 0.0001197561 | 1001.5 | 133.376 | 0.000137439
| 888 | -0.137412 | 0.000113253 | 888.5 | 123.96 | 0.000123494 |  |  | 820 | -0.115834444 | 0.002665556 | 820.5 | 118.301 | 0.002665494 |  | 1002 | -0.1363049 | 0.000155122 | 1002.5 | 133.459 | 0.0001752439
| 889 | -0.1373916 | 0.0001337349 | 889.5 | 124.043 | 0.0001457831 |  |  | 821 | -0.115834568 | 0.002665432 | 821.5 | 118.384 | 0.002664753 |  | 1003 | -0.1362646 | 0.0001953659 | 1003.5 | 133.542 | 0.0002142683
| 890 | -0.1373675 | 0.0001578313 | 890.5 | 124.126 | 0.0001728916 |  |  | 822 | -0.115835926 | 0.002664074 | 822.5 | 118.467 | 0.0026674075 |  | 1004 | -0.1362268 | 0.0002331707 | 1004.5 | 133.626 | 0.0002526829
| 891 | -0.1373373 | 0.0001879518 | 891.5 | 124.21 | 0.0002072289 |  |  | 823 | -0.115829259 | 0.002670741 | 823.5 | 118.551 | 0.002676852 |  | 1005 | -0.1361878 | 0.0002721951 | 1005.5 | 133.709 | 0.0002959756
| 892 | -0.1372988 | 0.000226506 | 892.5 | 124.293 | 0.0002403614 |  |  | 824 | -0.115817037 | 0.002682963 | 824.5 | 118.634 | 0.0026858025 |  | 1006 | -0.1361402 | 0.0003197561 | 1006.5 | 133.792 | 0.0003441463
| 893 | -0.1372711 | 0.0002542169 | 893.5 | 124.376 | 0.0002650602 |  |  | 825 | -0.115811358 | 0.002688642 | 825.5 | 118.717 | 0.00269142 |  | 1007 | -0.1360915 | 0.0003685366 | 1007.5 | 133.876 | 0.0003910976
| 894 | -0.1372494 | 0.0002759036 | 894.5 | 124.459 | 0.0002873494 |  |  | 826 | -0.115805802 | 0.002694198 | 826.5 | 118.801 | 0.0026995065 |  | 1008 | -0.1360463 | 0.0004136585 | 1008.5 | 133.959 | 0.0004368293
| 895 | -0.1372265 | 0.0002987952 | 895.5 | 124.543 | 0.0003126506 |  |  | 827 | -0.115795185 | 0.002704815 | 827.5 | 118.884 | 0.0027190125 |  | 1009 | -0.136 | 0.00046 | 1009.5 | 134.042 | 0.0004862195
| 896 | -0.1371988 | 0.000326506 | 896.5 | 124.626 | 0.0003445783 |  |  | 828 | -0.11576679 | 0.00273321 | 828.5 | 118.967 | 0.0027424075 |  | 1010 | -0.1359476 | 0.000512439 | 1010.5 | 134.126 | 0.0005404878
| 897 | -0.1371627 | 0.0003626506 | 897.5 | 124.709 | 0.0003759036 |  |  | 829 | -0.115748395 | 0.002751605 | 829.5 | 119.051 | 0.002757531 |  | 1011 | -0.1358915 | 0.0005685366 | 1011.5 | 134.209 | 0.0006014634
| 898 | -0.1371361 | 0.0003891566 | 898.5 | 124.793 | 0.000396988 |  |  | 830 | -0.115736543 | 0.002763457 | 830.5 | 119.134 | 0.0027683335 |  | 1012 | -0.1358256 | 0.0006343902 | 1012.5 | 134.292 | 0.0006685366
| 899 | -0.1371205 | 0.0004048193 | 899.5 | 124.876 | 0.0004174699 |  |  | 831 | -0.11572679 | 0.00277321 | 831.5 | 119.217 | 0.0027840125 |  | 1013 | -0.1357573 | 0.0007026829 | 1013.5 | 134.376 | 0.0007404878
| 900 | -0.1370952 | 0.0004301205 | 900.5 | 124.959 | 0.0004427711 |  |  | 832 | -0.115705185 | 0.002794815 | 832.5 | 119.301 | 0.002809383 |  | 1014 | -0.1356817 | 0.0007782927 | 1014.5 | 134.459 | 0.0008167073
| 901 | -0.1370699 | 0.0004554217 | 901.5 | 125.043 | 0.0004698795 |  |  | 833 | -0.115676049 | 0.002823951 | 833.5 | 119.384 | 0.0028379015 |  | 1015 | -0.1356049 | 0.000855122 | 1015.5 | 134.542 | 0.0008941463
| 902 | -0.137041 | 0.0004843373 | 902.5 | 125.126 | 0.0004975904 |  |  | 834 | -0.115648148 | 0.002851852 | 834.5 | 119.467 | 0.0028660495 |  | 1016 | -0.1355268 | 0.0009331707 | 1016.5 | 134.626 | 0.0009685366
| 903 | -0.1370145 | 0.0005108434 | 903.5 | 125.209 | 0.0005222892 |  |  | 835 | -0.115619753 | 0.002880247 | 835.5 | 119.551 | 0.002894753 |  | 1017 | -0.1354561 | 0.001003902 | 1017.5 | 134.709 | 0.001039268
| 904 | -0.1369916 | 0.0005337349 | 904.5 | 125.293 | 0.00055 |  |  | 836 | -0.115590741 | 0.002909259 | 836.5 | 119.634 | 0.0029187655 |  | 1018 | -0.1353854 | 0.001074634 | 1018.5 | 134.792 | 0.00110878
| 905 | -0.136959 | 0.0005662651 | 905.5 | 125.376 | 0.0005861446 |  |  | 837 | -0.115571728 | 0.002928272 | 837.5 | 119.717 | 0.002938889 |  | 1019 | -0.1353171 | 0.001142927 | 1019.5 | 134.876 | 0.001173415
| 906 | -0.1369193 | 0.0006060241 | 906.5 | 125.459 | 0.000626506 |  |  | 838 | -0.115550494 | 0.002949506 | 838.5 | 119.801 | 0.002959938 |  | 1020 | -0.1352561 | 0.001203902 | 1020.5 | 134.959 | 0.001235
| 907 | -0.1368783 | 0.000646988 | 907.5 | 125.543 | 0.0006710843 |  |  | 839 | -0.11552963 | 0.00297037 | 839.5 | 119.884 | 0.002971111 |  | 1021 | -0.1351939 | 0.001266098 | 1021.5 | 135.042 | 0.001296585
| 908 | -0.1368301 | 0.0006951807 | 908.5 | 125.626 | 0.0007198795 |  |  | 840 | -0.115528148 | 0.002971852 | 840.5 | 119.967 | 0.002972346 |  | 1022 | -0.1351329 | 0.001327073 | 1022.5 | 135.126 | 0.001358171
| 909 | -0.1367807 | 0.0007445783 | 909.5 | 125.709 | 0.0007753012 |  |  | 841 | -0.11552716 | 0.00297284 | 841.5 | 120.051 | 0.002975309 |  | 1023 | -0.1350707 | 0.001389268 | 1023.5 | 135.209 | 0.001427683
| 910 | -0.1367193 | 0.0008060241 | 910.5 | 125.793 | 0.0008379518 |  |  | 842 | -0.115522222 | 0.002977778 | 842.5 | 120.134 | 0.0029806175 |  | 1024 | -0.1349939 | 0.001466098 | 1024.5 | 135.292 | 0.001503293
| 911 | -0.1366554 | 0.0008698795 | 911.5 | 125.876 | 0.0008993976 |  |  | 843 | -0.115516543 | 0.002983457 | 843.5 | 120.217 | 0.0029824075 |  | 1025 | -0.1349195 | 0.001540488 | 1025.5 | 135.376 | 0.001581951
| 912 | -0.1365964 | 0.0009289157 | 912.5 | 125.959 | 0.0009548193 |  |  | 844 | -0.115518642 | 0.002981358 | 844.5 | 120.301 | 0.002982778 |  | 1026 | -0.1348366 | 0.001623415 | 1026.5 | 135.459 | 0.001667927
| 913 | -0.1365446 | 0.0009807229 | 913.5 | 126.043 | 0.001008434 |  |  | 845 | -0.115515802 | 0.002984198 | 845.5 | 120.384 | 0.0029815435 |  | 1027 | -0.1347476 | 0.001712439 | 1027.5 | 135.542 | 0.001768537
| 914 | -0.1364892 | 0.001036145 | 914.5 | 126.126 | 0.001066265 |  |  | 846 | -0.115521111 | 0.002978889 | 846.5 | 120.467 | 0.0029760495 |  | 1028 | -0.1346354 | 0.001824634 | 1028.5 | 135.626 | 0.001878902
| 915 | -0.1364289 | 0.001096386 | 915.5 | 126.209 | 0.001121084 |  |  | 847 | -0.11552679 | 0.00297321 | 847.5 | 120.551 | 0.002980494 |  | 1029 | -0.1345268 | 0.001933171 | 1029.5 | 135.709 | 0.001988659
| 916 | -0.1363795 | 0.001145783 | 916.5 | 126.293 | 0.001172892 |  |  | 848 | -0.115512222 | 0.002987778 | 848.5 | 120.634 | 0.0029983335 |  | 1030 | -0.1344159 | 0.002044146 | 1030.5 | 135.793 | 0.002099634
| 917 | -0.1363253 | 0.0012 | 917.5 | 126.376 | 0.001231928 |  |  | 849 | -0.115491111 | 0.003008889 | 849.5 | 120.717 | 0.003022284 |  | 1031 | -0.1343049 | 0.002155122 | 1031.5 | 135.876 | 0.002221585
| 918 | -0.1362614 | 0.001263855 | 918.5 | 126.46 | 0.001298795 |  |  | 850 | -0.115464321 | 0.003035679 | 850.5 | 120.801 | 0.0030503085 |  | 1032 | -0.134172 | 0.002288049 | 1032.5 | 135.959 | 0.002351463
| 919 | -0.1361916 | 0.001333735 | 919.5 | 126.543 | 0.001371084 |  |  | 851 | -0.115435062 | 0.003064938 | 851.5 | 120.884 | 0.003089753 |  | 1033 | -0.1340451 | 0.002414878 | 1033.5 | 136.043 | 0.002480732
| 920 | -0.1361169 | 0.001408434 | 920.5 | 126.626 | 0.001444578 |  |  | 852 | -0.115385432 | 0.003114568 | 852.5 | 120.967 | 0.0031328395 |  | 1034 | -0.1339134 | 0.002546585 | 1034.5 | 136.126 | 0.002614268
| 921 | -0.1360446 | 0.001480723 | 921.5 | 126.71 | 0.001519277 |  |  | 853 | -0.115348889 | 0.003151111 | 853.5 | 121.051 | 0.003171111 |  | 1035 | -0.133778 | 0.002681951 | 1035.5 | 136.209 | 0.002753902
| 922 | -0.1359675 | 0.001557831 | 922.5 | 126.793 | 0.001598193 |  |  | 854 | -0.115308889 | 0.003191111 | 854.5 | 121.134 | 0.003212222 |  | 1036 | -0.1336341 | 0.002825854 | 1036.5 | 136.293 | 0.002898415
| 923 | -0.1358867 | 0.001638554 | 923.5 | 126.876 | 0.001678916 |  |  | 855 | -0.115266667 | 0.003233333 | 855.5 | 121.217 | 0.0032503085 |  | 1037 | -0.133489 | 0.002970976 | 1037.5 | 136.376 | 0.003044756
| 924 | -0.135806 | 0.001719277 | 924.5 | 126.96 | 0.001760843 |  |  | 856 | -0.115232716 | 0.003267284 | 856.5 | 121.301 | 0.0032809875 |  | 1038 | -0.1333415 | 0.003118537 | 1038.5 | 136.459 | 0.003192317
| 925 | -0.1357229 | 0.00180241 | 925.5 | 127.043 | 0.001844578 |  |  | 857 | -0.115205309 | 0.003294691 | 857.5 | 121.384 | 0.003307037 |  | 1039 | -0.1331939 | 0.003266098 | 1039.5 | 136.543 | 0.003341098
| 926 | -0.1356386 | 0.001886747 | 926.5 | 127.126 | 0.001927711 |  |  | 858 | -0.115180617 | 0.003319383 | 858.5 | 121.467 | 0.003333951 |  | 1040 | -0.1330439 | 0.003416098 | 1040.5 | 136.626 | 0.003487439
| 927 | -0.1355566 | 0.001968675 | 927.5 | 127.21 | 0.002013855 |  |  | 859 | -0.115151481 | 0.003348519 | 859.5 | 121.551 | 0.0033608025 |  | 1041 | -0.1329012 | 0.00355878 | 1041.5 | 136.71 | 0.003630732
| 928 | -0.1354663 | 0.002059036 | 928.5 | 127.293 | 0.002101807 |  |  | 860 | -0.115126914 | 0.003373086 | 860.5 | 121.634 | 0.0033870985 |  | 1042 | -0.1327573 | 0.003702683 | 1042.5 | 136.793 | 0.003777683
| 929 | -0.1353807 | 0.002144578 | 929.5 | 127.376 | 0.002184337 |  |  | 861 | -0.115098889 | 0.003401111 | 861.5 | 121.717 | 0.003414938 |  | 1043 | -0.1326073 | 0.003852683 | 1043.5 | 136.876 | 0.00393439
| 930 | -0.1353012 | 0.002224096 | 930.5 | 127.46 | 0.002264458 |  |  | 862 | -0.115071235 | 0.003428765 | 862.5 | 121.801 | 0.0034375305 |  | 1044 | -0.1324439 | 0.004016098 | 1044.5 | 136.96 | 0.004102073
| 931 | -0.1352205 | 0.002304819 | 931.5 | 127.543 | 0.002342169 |  |  | 863 | -0.115053704 | 0.003446296 | 863.5 | 121.884 | 0.0034635185 |  | 1045 | -0.132272 | 0.004188049 | 1045.5 | 137.043 | 0.004277073
| 932 | -0.1351458 | 0.002379518 | 932.5 | 127.626 | 0.002413253 |  |  | 864 | -0.115019259 | 0.003480741 | 864.5 | 121.967 | 0.003500062 |  | 1046 | -0.1320939 | 0.004366098 | 1046.5 | 137.126 | 0.004456341
| 933 | -0.1350783 | 0.002446988 | 933.5 | 127.71 | 0.002480723 |  |  | 865 | -0.114980617 | 0.003519383 | 865.5 | 122.051 | 0.003539568 |  | 1047 | -0.1319134 | 0.004546585 | 1047.5 | 137.21 | 0.004648415
| 934 | -0.1350108 | 0.002514458 | 934.5 | 127.793 | 0.002546386 |  |  | 866 | -0.114940247 | 0.003559753 | 866.5 | 122.134 | 0.0035789505 |  | 1048 | -0.1317098 | 0.004750244 | 1048.5 | 137.293 | 0.004845976
| 935 | -0.134947 | 0.002578313 | 935.5 | 127.876 | 0.002603012 |  |  | 867 | -0.114901852 | 0.003598148 | 867.5 | 122.217 | 0.0036148765 |  | 1049 | -0.1315183 | 0.004941707 | 1049.5 | 137.377 | 0.005044756
| 936 | -0.1348976 | 0.002627711 | 936.5 | 127.96 | 0.002662651 |  |  | 868 | -0.114868395 | 0.003631605 | 868.5 | 122.301 | 0.003648827 |  | 1050 | -0.1313122 | 0.005147805 | 1050.5 | 137.46 | 0.005257561
| 937 | -0.1348277 | 0.00269759 | 937.5 | 128.043 | 0.002737952 |  |  | 869 | -0.114833951 | 0.003666049 | 869.5 | 122.384 | 0.003681728 |  | 1051 | -0.1310927 | 0.005367317 | 1051.5 | 137.543 | 0.00548378
| 938 | -0.134747 | 0.002778313 | 938.5 | 128.126 | 0.002819277 |  |  | 870 | -0.114802593 | 0.003697407 | 870.5 | 122.467 | 0.0037084565 |  | 1052 | -0.1308598 | 0.005600244 | 1052.5 | 137.627 | 0.005724634
| 939 | -0.1346651 | 0.002860241 | 939.5 | 128.21 | 0.002904217 |  |  | 871 | -0.114780494 | 0.003719506 | 871.5 | 122.551 | 0.0037293825 |  | 1053 | -0.130611 | 0.005849024 | 1053.5 | 137.71 | 0.005978902
| 940 | -0.1345771 | 0.002948193 | 940.5 | 128.293 | 0.002989759 |  |  | 872 | -0.114760741 | 0.003739259 | 872.5 | 122.634 | 0.00375537 |  | 1054 | -0.1303512 | 0.00610878 | 1054.5 | 137.794 | 0.006241707
| 941 | -0.134494 | 0.003031325 | 941.5 | 128.376 | 0.003077711 |  |  | 873 | -0.114728519 | 0.003771481 | 873.5 | 122.717 | 0.0037855555 |  | 1055 | -0.1300854 | 0.006374634 | 1055.5 | 137.877 | 0.006531951
| 942 | -0.1344012 | 0.003124096 | 942.5 | 128.46 | 0.003171687 |  |  | 874 | -0.11470037 | 0.00379963 | 874.5 | 122.8 | 0.0038117905 |  | 1056 | -0.1297707 | 0.006689268 | 1056.5 | 137.96 | 0.00683561
| 943 | -0.134306 | 0.003219277 | 943.5 | 128.543 | 0.003269277 |  |  | 875 | -0.114676049 | 0.003823951 | 875.5 | 122.884 | 0.0038430865 |  | 1057 | -0.129478 | 0.006981951 | 1057.5 | 138.044 | 0.007128902
| 944 | -0.134206 | 0.003319277 | 944.5 | 128.626 | 0.003369277 |  |  | 876 | -0.114637778 | 0.003862222 | 876.5 | 122.967 | 0.003879938 |  | 1058 | -0.1291841 | 0.007275854 | 1058.5 | 138.127 | 0.007423415
| 945 | -0.134106 | 0.003419277 | 945.5 | 128.71 | 0.003464458 |  |  | 877 | -0.114602346 | 0.003897654 | 877.5 | 123.05 | 0.0039148765 |  | 1059 | -0.128889 | 0.007570976 | 1059.5 | 138.211 | 0.007720366
| 946 | -0.1340157 | 0.003509639 | 946.5 | 128.793 | 0.003548795 |  |  | 878 | -0.114567901 | 0.003932099 | 878.5 | 123.134 | 0.003946852 |  | 1060 | -0.1285902 | 0.007869756 | 1060.5 | 138.294 | 0.008025244
| 947 | -0.1339373 | 0.003587952 | 947.5 | 128.877 | 0.00363494 |  |  | 879 | -0.114538395 | 0.003961605 | 879.5 | 123.217 | 0.0039764815 |  | 1061 | -0.1282793 | 0.008180732 | 1061.5 | 138.377 | 0.008337439
| 948 | -0.1338434 | 0.003681928 | 948.5 | 128.96 | 0.003725301 |  |  | 880 | -0.114508642 | 0.003991358 | 880.5 | 123.3 | 0.004010679 |  | 1062 | -0.1279659 | 0.008494146 | 1062.5 | 138.461 | 0.008649634
| 949 | -0.1337566 | 0.003768675 | 949.5 | 129.043 | 0.003810241 |  |  | 881 | -0.11447 | 0.00403 | 881.5 | 123.384 | 0.0040528395 |  | 1063 | -0.1276549 | 0.008805122 | 1063.5 | 138.544 | 0.008970976
| 950 | -0.1336735 | 0.003851807 | 950.5 | 129.127 | 0.003893373 |  |  | 882 | -0.114424321 | 0.004075679 | 882.5 | 123.467 | 0.004100864 |  | 1064 | -0.1273232 | 0.009136829 | 1064.5 | 138.628 | 0.00930878
| 951 | -0.1335904 | 0.00393494 | 951.5 | 129.21 | 0.003973494 |  |  | 883 | -0.114373951 | 0.004126049 | 883.5 | 123.551 | 0.004145185 |  | 1065 | -0.1269793 | 0.009480732 | 1065.5 | 138.711 | 0.009658171
| 952 | -0.1335133 | 0.004012048 | 952.5 | 129.293 | 0.004053614 |  |  | 884 | -0.114335679 | 0.004164321 | 884.5 | 123.634 | 0.0041835185 |  | 1066 | -0.1266244 | 0.00983561 | 1066.5 | 138.795 | 0.01001671
| 953 | -0.1334301 | 0.004095181 | 953.5 | 129.377 | 0.004134337 |  |  | 885 | -0.114297284 | 0.004202716 | 885.5 | 123.717 | 0.00422179 |  | 1067 | -0.1262622 | 0.0101978 | 1067.5 | 138.878 | 0.01040085
| 954 | -0.1333518 | 0.004173494 | 954.5 | 129.46 | 0.004213253 |  |  | 886 | -0.114259136 | 0.004240864 | 886.5 | 123.801 | 0.0042603705 |  | 1068 | -0.1258561 | 0.0106039 | 1068.5 | 138.961 | 0.01080878
| 955 | -0.1332723 | 0.004253012 | 955.5 | 129.543 | 0.004296386 |  |  | 887 | -0.114220123 | 0.004279877 | 887.5 | 123.884 | 0.004299568 |  | 1069 | -0.1254463 | 0.01101366 | 1069.5 | 139.045 | 0.01122098
| 956 | -0.1331855 | 0.004339759 | 956.5 | 129.627 | 0.004379518 |  |  | 888 | -0.114180741 | 0.004319259 | 888.5 | 123.967 | 0.0043389505 |  | 1070 | -0.1250317 | 0.01142829 | 1070.5 | 139.128 | 0.01163744
| 957 | -0.133106 | 0.004419277 | 957.5 | 129.71 | 0.004455422 |  |  | 889 | -0.114141358 | 0.004358642 | 889.5 | 124.051 | 0.0043776545 |  | 1071 | -0.1246134 | 0.01184659 | 1071.5 | 139.212 | 0.01207646
| 958 | -0.1330337 | 0.004491566 | 958.5 | 129.793 | 0.004530723 |  |  | 890 | -0.114103333 | 0.004396667 | 890.5 | 124.134 | 0.0044151235 |  | 1072 | -0.1241537 | 0.01230634 | 1072.5 | 139.295 | 0.01253073
| 959 | -0.1329554 | 0.00456988 | 959.5 | 129.877 | 0.004609639 |  |  | 891 | -0.11406642 | 0.00443358 | 891.5 | 124.217 | 0.004453827 |  | 1073 | -0.1237049 | 0.01275512 | 1073.5 | 139.379 | 0.01298256
| 960 | -0.1328759 | 0.004649398 | 960.5 | 129.96 | 0.004687349 |  |  | 892 | -0.114025926 | 0.004474074 | 892.5 | 124.301 | 0.004496605 |  | 1074 | -0.12325 | 0.01321 | 1074.5 | 139.462 | 0.0134411
| 961 | -0.1328 | 0.004725301 | 961.5 | 130.043 | 0.004759639 |  |  | 893 | -0.113980864 | 0.004519136 | 893.5 | 124.384 | 0.00454821 |  | 1075 | -0.1227878 | 0.0136722 | 1075.5 | 139.546 | 0.01391793
| 962 | -0.1327313 | 0.004793976 | 962.5 | 130.127 | 0.004827108 |  |  | 894 | -0.113922716 | 0.004577284 | 894.5 | 124.467 | 0.004608889 |  | 1076 | -0.1222963 | 0.01416366 | 1076.5 | 139.629 | 0.01441561
| 963 | -0.1326651 | 0.004860241 | 963.5 | 130.21 | 0.004893373 |  |  | 895 | -0.113859506 | 0.004640494 | 895.5 | 124.551 | 0.0046662965 |  | 1077 | -0.1217924 | 0.01466756 | 1077.5 | 139.713 | 0.01492732
| 964 | -0.1325988 | 0.004926506 | 964.5 | 130.293 | 0.004959639 |  |  | 896 | -0.113807901 | 0.004692099 | 896.5 | 124.634 | 0.0047162965 |  | 1078 | -0.1212729 | 0.01518707 | 1078.5 | 139.796 | 0.01545049
| 965 | -0.1325325 | 0.004992771 | 965.5 | 130.377 | 0.005025301 |  |  | 897 | -0.113759506 | 0.004740494 | 897.5 | 124.717 | 0.004761605 |  | 1079 | -0.1207461 | 0.0157139 | 1079.5 | 139.88 | 0.01600933
| 966 | -0.1324675 | 0.005057831 | 966.5 | 130.46 | 0.005087952 |  |  | 898 | -0.113717284 | 0.004782716 | 898.5 | 124.801 | 0.0048019755 |  | 1080 | -0.1201552 | 0.01630476 | 1080.5 | 139.963 | 0.01659463
| 967 | -0.1324072 | 0.005118072 | 967.5 | 130.543 | 0.005145181 |  |  | 899 | -0.113678765 | 0.004821235 | 899.5 | 124.884 | 0.0048401855 |  | 1081 | -0.1195755 | 0.01688451 | 1081.5 | 140.047 | 0.01717963
| 968 | -0.132353 | 0.005172289 | 968.5 | 130.627 | 0.0052 |  |  | 900 | -0.113640864 | 0.004859136 | 900.5 | 124.967 | 0.0048803085 |  | 1082 | -0.1189852 | 0.01747476 | 1082.5 | 140.13 | 0.0177764
| 969 | -0.1322976 | 0.005227711 | 969.5 | 130.71 | 0.005257229 |  |  | 901 | -0.113598519 | 0.004901481 | 901.5 | 125.051 | 0.0049207405 |  | 1083 | -0.118382 | 0.01807805 | 1083.5 | 140.214 | 0.01840939
| 970 | -0.1322386 | 0.005286747 | 970.5 | 130.793 | 0.00531747 |  |  | 902 | -0.11356 | 0.00494 | 902.5 | 125.134 | 0.004954568 |  | 1084 | -0.1177193 | 0.01874073 | 1084.5 | 140.297 | 0.01906872
| 971 | -0.1321771 | 0.005348193 | 971.5 | 130.877 | 0.005377711 |  |  | 903 | -0.113530864 | 0.004969136 | 903.5 | 125.217 | 0.0049903705 |  | 1085 | -0.1170633 | 0.01939671 | 1085.5 | 140.381 | 0.01973165
| 972 | -0.1321181 | 0.005407229 | 972.5 | 130.96 | 0.005439157 |  |  | 904 | -0.113488395 | 0.005011605 | 904.5 | 125.301 | 0.0050337655 |  | 1086 | -0.1163934 | 0.02006659 | 1086.5 | 140.464 | 0.02040829
| 973 | -0.1320542 | 0.005471084 | 973.5 | 131.043 | 0.005503614 |  |  | 905 | -0.113444074 | 0.005055926 | 905.5 | 125.384 | 0.0050759875 |  | 1087 | -0.11571 | 0.02075 | 1087.5 | 140.548 | 0.02113311
| 974 | -0.1319892 | 0.005536145 | 974.5 | 131.127 | 0.005569277 |  |  | 906 | -0.113403951 | 0.005096049 | 906.5 | 125.467 | 0.0051157405 |  | 1088 | -0.1149438 | 0.02151622 | 1088.5 | 140.631 | 0.02189372
| 975 | -0.1319229 | 0.00560241 | 975.5 | 131.21 | 0.005638554 |  |  | 907 | -0.113364568 | 0.005135432 | 907.5 | 125.551 | 0.0051557405 |  | 1089 | -0.1141888 | 0.02227122 | 1089.5 | 140.715 | 0.02265457
| 976 | -0.1318506 | 0.005674699 | 976.5 | 131.293 | 0.005710241 |  |  | 908 | -0.113323951 | 0.005176049 | 908.5 | 125.634 | 0.0051968515 |  | 1090 | -0.1134221 | 0.02303793 | 1090.5 | 140.798 | 0.02342915
| 977 | -0.1317795 | 0.005745783 | 977.5 | 131.377 | 0.005783735 |  |  | 909 | -0.113282346 | 0.005217654 | 909.5 | 125.717 | 0.005239259 |  | 1091 | -0.1126396 | 0.02382037 | 1091.5 | 140.882 | 0.02425878
| 978 | -0.1317036 | 0.005821687 | 978.5 | 131.46 | 0.005862651 |  |  | 910 | -0.113239136 | 0.005260864 | 910.5 | 125.801 | 0.005281852 |  | 1092 | -0.1117628 | 0.0246972 | 1092.5 | 140.965 | 0.02512585
| 979 | -0.1316217 | 0.005903614 | 979.5 | 131.544 | 0.005940964 |  |  | 911 | -0.11319716 | 0.00530284 | 911.5 | 125.884 | 0.0053233335 |  | 1093 | -0.1109055 | 0.02555451 | 1093.5 | 141.049 | 0.02598787
| 980 | -0.131547 | 0.005978313 | 980.5 | 131.627 | 0.006016265 |  |  | 912 | -0.113156173 | 0.005343827 | 912.5 | 125.967 | 0.005369506 |  | 1094 | -0.1100388 | 0.02642122 | 1094.5 | 141.133 | 0.02688152
| 981 | -0.1314711 | 0.006054217 | 981.5 | 131.71 | 0.006093976 |  |  | 913 | -0.113104815 | 0.005395185 | 913.5 | 126.051 | 0.0054235185 |  | 1095 | -0.1091182 | 0.02734183 | 1095.5 | 141.216 | 0.02783585
| 982 | -0.1313916 | 0.006133735 | 982.5 | 131.794 | 0.006176506 |  |  | 914 | -0.113048148 | 0.005451852 | 914.5 | 126.134 | 0.0054810495 |  | 1096 | -0.1081301 | 0.02832988 | 1096.5 | 141.3 | 0.02881152
| 983 | -0.131306 | 0.006219277 | 983.5 | 131.877 | 0.006258434 |  |  | 915 | -0.112989753 | 0.005510247 | 915.5 | 126.217 | 0.0055394445 |  | 1097 | -0.1071668 | 0.02929317 | 1097.5 | 141.384 | 0.02980305
| 984 | -0.1312277 | 0.00629759 | 984.5 | 131.96 | 0.006336145 |  |  | 916 | -0.112931358 | 0.005568642 | 916.5 | 126.301 | 0.005599321 |  | 1098 | -0.1061471 | 0.03031293 | 1098.5 | 141.467 | 0.03084061
| 985 | -0.1311506 | 0.006374699 | 985.5 | 132.044 | 0.006410241 |  |  | 917 | -0.11287 | 0.00563 | 917.5 | 126.384 | 0.0056651235 |  | 1099 | -0.1050917 | 0.03136829 | 1099.5 | 141.551 | 0.03192726
| 986 | -0.1310795 | 0.006445783 | 986.5 | 132.127 | 0.00648012 |  |  | 918 | -0.112799753 | 0.005700247 | 918.5 | 126.467 | 0.005734568 |  | 1100 | -0.1039738 | 0.03248622 | 1100.5 | 141.635 | 0.03303354
| 987 | -0.1310108 | 0.006514458 | 987.5 | 132.21 | 0.006551205 |  |  | 919 | -0.112731111 | 0.005768889 | 919.5 | 126.551 | 0.005794321 |  | 1101 | -0.1028791 | 0.03358085 | 1101.5 | 141.718 | 0.03414591
| 988 | -0.1309373 | 0.006587952 | 988.5 | 132.294 | 0.006626506 |  |  | 920 | -0.112680247 | 0.005819753 | 920.5 | 126.634 | 0.0058464195 |  | 1102 | -0.101749 | 0.03471098 | 1102.5 | 141.802 | 0.03527555
| 989 | -0.1308602 | 0.00666506 | 989.5 | 132.377 | 0.006703614 |  |  | 921 | -0.112626914 | 0.005873086 | 921.5 | 126.717 | 0.005901358 |  | 1103 | -0.1006199 | 0.03584012 | 1103.5 | 141.886 | 0.03649951
| 990 | -0.1307831 | 0.006742169 | 990.5 | 132.46 | 0.006778916 |  |  | 922 | -0.11257037 | 0.00592963 | 922.5 | 126.801 | 0.0059558025 |  | 1104 | -0.0993011 | 0.0371589 | 1104.5 | 141.969 | 0.03778274
| 991 | -0.1307096 | 0.006815663 | 991.5 | 132.544 | 0.006857229 |  |  | 923 | -0.112518025 | 0.005981975 | 923.5 | 126.884 | 0.006004321 |  | 1105 | -0.09805341 | 0.03840659 | 1105.5 | 142.053 | 0.03905396
| 992 | -0.1306265 | 0.006898795 | 992.5 | 132.627 | 0.006939759 |  |  | 924 | -0.112473333 | 0.006026667 | 924.5 | 126.967 | 0.00605321 |  | 1106 | -0.09675866 | 0.03970134 | 1106.5 | 142.137 | 0.0403675
| 993 | -0.1305446 | 0.006980723 | 993.5 | 132.71 | 0.007021084 |  |  | 925 | -0.112420247 | 0.006079753 | 925.5 | 127.051 | 0.006103889 |  | 1107 | -0.09542634 | 0.04103366 | 1107.5 | 142.22 | 0.04174037
| 994 | -0.1304639 | 0.007061446 | 994.5 | 132.794 | 0.007101807 |  |  | 926 | -0.112371975 | 0.006128025 | 926.5 | 127.134 | 0.0061498765 |  | 1108 | -0.09401293 | 0.04244707 | 1108.5 | 142.304 | 0.04315896
| 995 | -0.1303831 | 0.007142169 | 995.5 | 132.877 | 0.007184337 |  |  | 927 | -0.112328272 | 0.006171728 | 927.5 | 127.217 | 0.0061991975 |  | 1109 | -0.09258915 | 0.04387085 | 1109.5 | 142.388 | 0.04460451
| 996 | -0.1302988 | 0.007226506 | 996.5 | 132.96 | 0.007269277 |  |  | 928 | -0.112273333 | 0.006226667 | 928.5 | 127.301 | 0.0062510495 |  | 1110 | -0.09112183 | 0.04533817 | 1110.5 | 142.472 | 0.04608878
| 997 | -0.1302133 | 0.007312048 | 997.5 | 133.044 | 0.007357229 |  |  | 929 | -0.112224568 | 0.006275432 | 929.5 | 127.384 | 0.00629821 |  | 1111 | -0.08962061 | 0.04683939 | 1111.5 | 142.556 | 0.04765274
| 998 | -0.1301229 | 0.00740241 | 998.5 | 133.127 | 0.007449398 |  |  | 930 | -0.112179012 | 0.006320988 | 930.5 | 127.467 | 0.0063431485 |  | 1112 | -0.0879939 | 0.0484661 | 1112.5 | 142.639 | 0.04927896
| 999 | -0.1300289 | 0.007496386 | 999.5 | 133.21 | 0.007542771 |  |  | 931 | -0.112134691 | 0.006365309 | 931.5 | 127.551 | 0.0063881485 |  | 1113 | -0.08636817 | 0.05009183 | 1113.5 | 142.723 | 0.05092433
| 1000 | -0.1299361 | 0.007589157 | 1000.5 | 133.294 | 0.007631325 |  |  | 932 | -0.112089012 | 0.006410988 | 932.5 | 127.634 | 0.0064324075 |  | 1114 | -0.08470317 | 0.05175683 | 1114.5 | 142.807 | 0.05260561
| 1001 | -0.1298518 | 0.007673494 | 1001.5 | 133.377 | 0.007718072 |  |  | 933 | -0.112046173 | 0.006453827 | 933.5 | 127.717 | 0.0064753085 |  | 1115 | -0.08300561 | 0.05345439 | 1115.5 | 142.891 | 0.05436866
| 1002 | -0.1297627 | 0.007762651 | 1002.5 | 133.46 | 0.007809036 |  |  | 934 | -0.11200321 | 0.00649679 | 934.5 | 127.801 | 0.0065175925 |  | 1116 | -0.08117707 | 0.05528293 | 1116.5 | 142.975 | 0.05619433
| 1003 | -0.1296699 | 0.007855422 | 1003.5 | 133.544 | 0.007908434 |  |  | 935 | -0.111961605 | 0.006538395 | 935.5 | 127.884 | 0.006557284 |  | 1117 | -0.07935427 | 0.05710573 | 1117.5 | 143.059 | 0.05803762
| 1004 | -0.1295639 | 0.007961446 | 1004.5 | 133.627 | 0.008015663 |  |  | 936 | -0.111923827 | 0.006576173 | 936.5 | 127.967 | 0.0066001235 |  | 1118 | -0.07749049 | 0.05896951 | 1118.5 | 143.143 | 0.05991921
| 1005 | -0.1294554 | 0.00806988 | 1005.5 | 133.711 | 0.008123494 |  |  | 937 | -0.111875926 | 0.006624074 | 937.5 | 128.051 | 0.006650679 |  | 1119 | -0.0755911 | 0.0608689 | 1119.5 | 143.227 | 0.0618603
| 1006 | -0.1293482 | 0.008177108 | 1006.5 | 133.794 | 0.008228313 |  |  | 938 | -0.111822716 | 0.006677284 | 938.5 | 128.134 | 0.006705926 |  | 1120 | -0.07360829 | 0.06285171 | 1120.5 | 143.31 | 0.06386915
| 1007 | -0.1292458 | 0.008279518 | 1007.5 | 133.877 | 0.00834759 |  |  | 939 | -0.111765432 | 0.006734568 | 939.5 | 128.217 | 0.0067735805 |  | 1121 | -0.07157341 | 0.06488659 | 1121.5 | 143.394 | 0.06594756
| 1008 | -0.1291096 | 0.008415663 | 1008.5 | 133.961 | 0.008480723 |  |  | 940 | -0.111687407 | 0.006812593 | 940.5 | 128.301 | 0.0068461115 |  | 1122 | -0.06945146 | 0.06700854 | 1122.5 | 143.478 | 0.06811402
| 1009 | -0.1289795 | 0.008545783 | 1009.5 | 134.044 | 0.008612651 |  |  | 941 | -0.11162037 | 0.00687963 | 941.5 | 128.384 | 0.006909321 |  | 1123 | -0.06724049 | 0.06921951 | 1123.5 | 143.562 | 0.07036335
| 1010 | -0.1288458 | 0.008679518 | 1010.5 | 134.127 | 0.00874759 |  |  | 942 | -0.111560988 | 0.006939012 | 942.5 | 128.467 | 0.0069675305 |  | 1124 | -0.0649528 | 0.0715072 | 1124.5 | 143.646 | 0.07264811
| 1011 | -0.1287096 | 0.008815663 | 1011.5 | 134.211 | 0.008890361 |  |  | 943 | -0.111503951 | 0.006996049 | 943.5 | 128.551 | 0.007028333 |  | 1125 | -0.06267098 | 0.07378902 | 1125.5 | 143.73 | 0.07497616
| 1012 | -0.1285602 | 0.00896506 | 1012.5 | 134.294 | 0.009039759 |  |  | 944 | -0.111439383 | 0.007060617 | 944.5 | 128.634 | 0.007091111 |  | 1126 | -0.06029671 | 0.07616329 | 1126.5 | 143.815 | 0.07737933
| 1013 | -0.1284108 | 0.009114458 | 1013.5 | 134.377 | 0.009186747 |  |  | 945 | -0.111378395 | 0.007121605 | 945.5 | 128.717 | 0.0071556175 |  | 1127 | -0.05786463 | 0.07859537 | 1127.5 | 143.899 | 0.07989049
| 1014 | -0.1282663 | 0.009259036 | 1014.5 | 134.461 | 0.00933012 |  |  | 946 | -0.11131037 | 0.00718963 | 946.5 | 128.801 | 0.007222778 |  | 1128 | -0.05527439 | 0.08118561 | 1128.5 | 143.983 | 0.08249323
| 1015 | -0.1281241 | 0.009401205 | 1015.5 | 134.544 | 0.009478313 |  |  | 947 | -0.111244074 | 0.007255926 | 947.5 | 128.884 | 0.0072730865 |  | 1129 | -0.05265915 | 0.08380085 | 1129.5 | 144.067 | 0.08515293
| 1016 | -0.1279699 | 0.009555422 | 1016.5 | 134.628 | 0.009627108 |  |  | 948 | -0.111209753 | 0.007290247 | 948.5 | 128.967 | 0.007310185 |  | 1130 | -0.049955 | 0.086505 | 1130.5 | 144.151 | 0.08789555
| 1017 | -0.1278265 | 0.009698795 | 1017.5 | 134.711 | 0.009772289 |  |  | 949 | -0.111169877 | 0.007330123 | 949.5 | 129.051 | 0.0073507405 |  | 1131 | -0.0471739 | 0.0892861 | 1131.5 | 144.235 | 0.09070341
| 1018 | -0.1276795 | 0.009845783 | 1018.5 | 134.794 | 0.009922892 |  |  | 950 | -0.111128642 | 0.007371358 | 950.5 | 129.134 | 0.007391111 |  | 1132 | -0.04433927 | 0.09212073 | 1132.5 | 144.319 | 0.09356726
| 1019 | -0.1275253 | 0.01 | 1019.5 | 134.878 | 0.01007952 |  |  | 951 | -0.111089136 | 0.007410864 | 951.5 | 129.217 | 0.0074225925 |  | 1133 | -0.04144622 | 0.09501378 | 1133.5 | 144.404 | 0.0964964
| 1020 | -0.1273663 | 0.01015904 | 1020.5 | 134.961 | 0.01024036 |  |  | 952 | -0.111065679 | 0.007434321 | 952.5 | 129.301 | 0.0074499385 |  | 1134 | -0.03848098 | 0.09797902 | 1134.5 | 144.488 | 0.09949073
| 1021 | -0.1272036 | 0.01032169 | 1021.5 | 135.044 | 0.01040301 |  |  | 953 | -0.111034444 | 0.007465556 | 953.5 | 129.384 | 0.007481173 |  | 1135 | -0.03545756 | 0.1010024 | 1135.5 | 144.572 | 0.1026007
| 1022 | -0.127041 | 0.01048434 | 1022.5 | 135.128 | 0.01056446 |  |  | 954 | -0.11100321 | 0.00749679 | 954.5 | 129.467 | 0.007511975 |  | 1136 | -0.0322611 | 0.1041989 | 1136.5 | 144.657 | 0.1058128
| 1023 | -0.1268807 | 0.01064458 | 1023.5 | 135.211 | 0.01073675 |  |  | 955 | -0.11097284 | 0.00752716 | 955.5 | 129.551 | 0.007550617 |  | 1137 | -0.02903329 | 0.1074267 | 1137.5 | 144.741 | 0.1090784
| 1024 | -0.1266964 | 0.01082892 | 1024.5 | 135.294 | 0.01091807 |  |  | 956 | -0.110925926 | 0.007574074 | 956.5 | 129.634 | 0.007598827 |  | 1138 | -0.02573 | 0.11073 | 1138.5 | 144.825 | 0.1124109
| 1025 | -0.1265181 | 0.01100723 | 1025.5 | 135.378 | 0.01109699 |  |  | 957 | -0.11087642 | 0.00762358 | 957.5 | 129.717 | 0.0076464195 |  | 1139 | -0.02236829 | 0.1140917 | 1139.5 | 144.91 | 0.1158557
| 1026 | -0.1263386 | 0.01118675 | 1026.5 | 135.461 | 0.0112759 |  |  | 958 | -0.110830741 | 0.007669259 | 958.5 | 129.801 | 0.007687901 |  | 1140 | -0.01884024 | 0.1176198 | 1140.5 | 144.994 | 0.1193994
| 1027 | -0.1261602 | 0.01136506 | 1027.5 | 135.545 | 0.01146084 |  |  | 959 | -0.110793457 | 0.007706543 | 959.5 | 129.884 | 0.007733642 |  | 1141 | -0.01528098 | 0.121179 | 1141.5 | 145.079 | 0.1229998
| 1028 | -0.1259687 | 0.01155663 | 1028.5 | 135.628 | 0.01165181 |  |  | 960 | -0.110739259 | 0.007760741 | 960.5 | 129.967 | 0.0077858025 |  | 1142 | -0.01163938 | 0.1248206 | 1142.5 | 145.163 | 0.1266748
| 1029 | -0.1257783 | 0.01174699 | 1029.5 | 135.711 | 0.01184699 |  |  | 961 | -0.110689136 | 0.007810864 | 961.5 | 130.051 | 0.007832531 |  | 1143 | -0.007931061 | 0.1285289 | 1143.5 | 145.248 | 0.1304478
| 1030 | -0.1255783 | 0.01194699 | 1030.5 | 135.795 | 0.01205361 |  |  | 962 | -0.110645802 | 0.007854198 | 962.5 | 130.134 | 0.0078740745 |  | 1144 | -0.004093402 | 0.1323666 | 1144.5 | 145.332 | 0.1343605
| 1031 | -0.1253651 | 0.01216024 | 1031.5 | 135.878 | 0.01227831 |  |  | 963 | -0.110606049 | 0.007893951 | 963.5 | 130.217 | 0.0079140125 |  | 1145 | -0.0001055289 | 0.1363545 | 1145.5 | 145.417 | 0.1384313
| 1032 | -0.1251289 | 0.01239639 | 1032.5 | 135.962 | 0.01251024 |  |  | 964 | -0.110565926 | 0.007934074 | 964.5 | 130.301 | 0.0079578395 |  | 1146 | 0.004048122 | 0.1405081 | 1146.5 | 145.501 | 0.1426067
| 1033 | -0.1249012 | 0.0126241 | 1033.5 | 136.045 | 0.01273735 |  |  | 965 | -0.110518395 | 0.007981605 | 965.5 | 130.384 | 0.0080028395 |  | 1147 | 0.008245341 | 0.1447053 | 1147.5 | 145.586 | 0.1468763
| 1034 | -0.1246747 | 0.0128506 | 1034.5 | 136.128 | 0.01296386 |  |  | 966 | -0.110475926 | 0.008024074 | 966.5 | 130.467 | 0.008044074 |  | 1148 | 0.0125872 | 0.1490472 | 1148.5 | 145.671 | 0.1512349
| 1035 | -0.1244482 | 0.01307711 | 1035.5 | 136.212 | 0.0132012 |  |  | 967 | -0.110435926 | 0.008064074 | 967.5 | 130.551 | 0.008080494 |  | 1149 | 0.01696256 | 0.1534226 | 1149.5 | 145.755 | 0.1556524
| 1036 | -0.1242 | 0.0133253 | 1036.5 | 136.295 | 0.01344518 |  |  | 968 | -0.110403086 | 0.008096914 | 968.5 | 130.634 | 0.0081101235 |  | 1150 | 0.0214222 | 0.1578822 | 1150.5 | 145.84 | 0.160143
| 1037 | -0.1239602 | 0.01356506 | 1037.5 | 136.379 | 0.01368976 |  |  | 969 | -0.110376667 | 0.008123333 | 969.5 | 130.717 | 0.0081382095 |  | 1151 | 0.02594378 | 0.1624038 | 1151.5 | 145.925 | 0.1647306
| 1038 | -0.1237108 | 0.01381446 | 1038.5 | 136.462 | 0.01394277 |  |  | 970 | -0.110346914 | 0.008153086 | 970.5 | 130.801 | 0.008168333 |  | 1152 | 0.03059744 | 0.1670574 | 1152.5 | 146.01 | 0.1694487
| 1039 | -0.1234542 | 0.01407108 | 1039.5 | 136.545 | 0.0142 |  |  | 971 | -0.11031642 | 0.00818358 | 971.5 | 130.884 | 0.0081908025 |  | 1153 | 0.03537988 | 0.1718399 | 1153.5 | 146.094 | 0.1742977
| 1040 | -0.1231964 | 0.01432892 | 1040.5 | 136.629 | 0.01445843 |  |  | 972 | -0.110301975 | 0.008198025 | 972.5 | 130.967 | 0.0082103705 |  | 1154 | 0.04029561 | 0.1767556 | 1154.5 | 146.179 | 0.1792328
| 1041 | -0.1229373 | 0.01458795 | 1041.5 | 136.712 | 0.01472108 |  |  | 973 | -0.110277284 | 0.008222716 | 973.5 | 131.051 | 0.0082362345 |  | 1155 | 0.04525 | 0.18171 | 1155.5 | 146.264 | 0.1842533
| 1042 | -0.1226711 | 0.01485422 | 1042.5 | 136.796 | 0.01498855 |  |  | 974 | -0.110250247 | 0.008249753 | 974.5 | 131.134 | 0.008262284 |  | 1156 | 0.05033659 | 0.1867966 | 1156.5 | 146.349 | 0.1893646
| 1043 | -0.1224024 | 0.01512289 | 1043.5 | 136.879 | 0.01527048 |  |  | 975 | -0.110225185 | 0.008274815 | 975.5 | 131.217 | 0.008297469 |  | 1157 | 0.05547268 | 0.1919327 | 1157.5 | 146.434 | 0.1945463
| 1044 | -0.1221072 | 0.01541807 | 1044.5 | 136.962 | 0.01556747 |  |  | 976 | -0.110179877 | 0.008320123 | 976.5 | 131.301 | 0.0083443825 |  | 1158 | 0.06069988 | 0.1971599 | 1158.5 | 146.519 | 0.1998055
| 1045 | -0.1218084 | 0.01571687 | 1045.5 | 137.046 | 0.01586747 |  |  | 977 | -0.110131358 | 0.008368642 | 977.5 | 131.384 | 0.008395494 |  | 1159 | 0.0659911 | 0.2024511 | 1159.5 | 146.604 | 0.2051949
| 1046 | -0.1215072 | 0.01601807 | 1046.5 | 137.129 | 0.01616566 |  |  | 978 | -0.110077654 | 0.008422346 | 978.5 | 131.467 | 0.008450926 |  | 1160 | 0.07147878 | 0.2079388 | 1160.5 | 146.689 | 0.2106933
| 1047 | -0.121212 | 0.01631325 | 1047.5 | 137.213 | 0.01647711 |  |  | 979 | -0.110020494 | 0.008479506 | 979.5 | 131.551 | 0.0085101235 |  | 1161 | 0.0769878 | 0.2134478 | 1161.5 | 146.774 | 0.2162458
| 1048 | -0.1208843 | 0.01664096 | 1048.5 | 137.296 | 0.01680241 |  |  | 980 | -0.109959259 | 0.008540741 | 980.5 | 131.634 | 0.0085667285 |  | 1162 | 0.08258378 | 0.2190438 | 1162.5 | 146.859 | 0.2218837
| 1049 | -0.1205614 | 0.01696386 | 1049.5 | 137.379 | 0.01712759 |  |  | 981 | -0.109907284 | 0.008592716 | 981.5 | 131.718 | 0.0086169135 |  | 1163 | 0.08826366 | 0.2247237 | 1163.5 | 146.944 | 0.2275765
| 1050 | -0.120234 | 0.01729133 | 1050.5 | 137.463 | 0.01745741 |  |  | 982 | -0.109858889 | 0.008641111 | 982.5 | 131.801 | 0.0086637655 |  | 1164 | 0.09396927 | 0.2304293 | 1164.5 | 147.03 | 0.2333151
| 1051 | -0.1199018 | 0.01762349 | 1051.5 | 137.546 | 0.0178041 |  |  | 983 | -0.10981358 | 0.00868642 | 983.5 | 131.884 | 0.0087103705 |  | 1165 | 0.09974098 | 0.236201 | 1165.5 | 147.115 | 0.2391709
| 1052 | -0.1195406 | 0.0179847 | 1052.5 | 137.63 | 0.01816651 |  |  | 984 | -0.109765679 | 0.008734321 | 984.5 | 131.968 | 0.00876679 |  | 1166 | 0.1056809 | 0.2421409 | 1166.5 | 147.2 | 0.2451375
| 1053 | -0.119177 | 0.01834831 | 1053.5 | 137.713 | 0.01853681 |  |  | 985 | -0.109700741 | 0.008799259 | 985.5 | 132.051 | 0.008838333 |  | 1167 | 0.1116741 | 0.2481341 | 1167.5 | 147.285 | 0.2511684
| 1054 | -0.1188 | 0.0187253 | 1054.5 | 137.797 | 0.01891976 |  |  | 986 | -0.109622593 | 0.008877407 | 986.5 | 132.134 | 0.008917654 |  | 1168 | 0.1177427 | 0.2542027 | 1168.5 | 147.37 | 0.2572435
| 1055 | -0.1184111 | 0.01911422 | 1055.5 | 137.88 | 0.01933452 |  |  | 987 | -0.109542099 | 0.008957901 | 987.5 | 132.218 | 0.0090157405 |  | 1169 | 0.1238244 | 0.2602844 | 1169.5 | 147.456 | 0.2633259
| 1056 | -0.1179705 | 0.01955482 | 1056.5 | 137.964 | 0.01976988 |  |  | 988 | -0.10942642 | 0.00907358 | 988.5 | 132.301 | 0.0091210495 |  | 1170 | 0.1299073 | 0.2663673 | 1170.5 | 147.541 | 0.2694161
| 1057 | -0.1175404 | 0.01998494 | 1057.5 | 138.047 | 0.0202003 |  |  | 989 | -0.109331481 | 0.009168519 | 989.5 | 132.384 | 0.009213642 |  | 1171 | 0.1360049 | 0.2724649 | 1171.5 | 147.626 | 0.275549
| 1058 | -0.1171096 | 0.02041566 | 1058.5 | 138.13 | 0.02063036 |  |  | 990 | -0.109241235 | 0.009258765 | 990.5 | 132.468 | 0.0093016045 |  | 1172 | 0.1421732 | 0.2786332 | 1172.5 | 147.712 | 0.2817118
| 1059 | -0.1166802 | 0.02084506 | 1059.5 | 138.214 | 0.02108217 |  |  | 991 | -0.109155556 | 0.009344444 | 991.5 | 132.551 | 0.009383642 |  | 1173 | 0.1483305 | 0.2847905 | 1173.5 | 147.797 | 0.2878734
| 1060 | -0.116206 | 0.02131928 | 1060.5 | 138.297 | 0.02155524 |  |  | 992 | -0.10907716 | 0.00942284 | 992.5 | 132.634 | 0.0094669755 |  | 1174 | 0.1544963 | 0.2909563 | 1174.5 | 147.882 | 0.2940423
| 1061 | -0.1157341 | 0.0217912 | 1061.5 | 138.381 | 0.02203253 |  |  | 993 | -0.108988889 | 0.009511111 | 993.5 | 132.718 | 0.0095559875 |  | 1175 | 0.1606683 | 0.2971283 | 1175.5 | 147.967 | 0.3002228
| 1062 | -0.1152514 | 0.02227386 | 1062.5 | 138.464 | 0.02251801 |  |  | 994 | -0.108899136 | 0.009600864 | 994.5 | 132.801 | 0.0096428395 |  | 1176 | 0.1668573 | 0.3033173 | 1176.5 | 148.053 | 0.306399
| 1063 | -0.1147631 | 0.02276217 | 1063.5 | 138.548 | 0.02301916 |  |  | 995 | -0.108815185 | 0.009684815 | 995.5 | 132.884 | 0.0097145065 |  | 1177 | 0.1730207 | 0.3094807 | 1177.5 | 148.138 | 0.3125582
| 1064 | -0.1142492 | 0.02327614 | 1064.5 | 138.631 | 0.02353241 |  |  | 996 | -0.108755802 | 0.009744198 | 996.5 | 132.968 | 0.009774383 |  | 1178 | 0.1791756 | 0.3156356 | 1178.5 | 148.223 | 0.3187002
| 1065 | -0.1137366 | 0.02378867 | 1065.5 | 138.715 | 0.02405078 |  |  | 997 | -0.108695432 | 0.009804568 | 997.5 | 133.051 | 0.009837284 |  | 1179 | 0.1853049 | 0.3217649 | 1179.5 | 148.309 | 0.3247826
| 1066 | -0.1132124 | 0.02431289 | 1066.5 | 138.798 | 0.0245803 |  |  | 998 | -0.10863 | 0.00987 | 998.5 | 133.134 | 0.009904506 |  | 1180 | 0.1913402 | 0.3278002 | 1180.5 | 148.394 | 0.3308137
| 1067 | -0.1126776 | 0.02484771 | 1067.5 | 138.882 | 0.02513193 |  |  | 999 | -0.108560988 | 0.009939012 | 999.5 | 133.218 | 0.009967469 |  | 1181 | 0.1973671 | 0.3338271 | 1181.5 | 148.479 | 0.3368179
| 1068 | -0.1121092 | 0.02541614 | 1068.5 | 138.965 | 0.02570193 |  |  | 1000 | -0.108504074 | 0.009995926 | 1000.5 | 133.301 | 0.0100308025 |  | 1182 | 0.2033488 | 0.3398088 | 1182.5 | 148.564 | 0.3427795
| 1069 | -0.1115376 | 0.02598771 | 1069.5 | 139.049 | 0.02627916 |  |  | 1001 | -0.108434321 | 0.010065679 | 1001.5 | 133.384 | 0.0101019135 |  | 1183 | 0.2092902 | 0.3457502 | 1183.5 | 148.65 | 0.3486887
| 1070 | -0.1109547 | 0.0265706 | 1070.5 | 139.132 | 0.02686675 |  |  | 1002 | -0.108361852 | 0.010138148 | 1002.5 | 133.468 | 0.0101766665 |  | 1184 | 0.2151671 | 0.3516271 | 1184.5 | 148.735 | 0.3545399
| 1071 | -0.1103624 | 0.02716289 | 1071.5 | 139.216 | 0.02749422 |  |  | 1003 | -0.108284815 | 0.010215185 | 1003.5 | 133.551 | 0.010265247 |  | 1185 | 0.2209927 | 0.3574527 | 1185.5 | 148.82 | 0.3602673
| 1072 | -0.1096998 | 0.02782554 | 1072.5 | 139.299 | 0.0281503 |  |  | 1004 | -0.108184691 | 0.010315309 | 1004.5 | 133.634 | 0.0103630865 |  | 1186 | 0.226622 | 0.363082 | 1186.5 | 148.905 | 0.3658283
| 1073 | -0.1090502 | 0.02847506 | 1073.5 | 139.383 | 0.02880572 |  |  | 1005 | -0.108089136 | 0.010410864 | 1005.5 | 133.718 | 0.010462469 |  | 1187 | 0.2321146 | 0.3685746 | 1187.5 | 148.99 | 0.3712685
| 1074 | -0.1083889 | 0.02913639 | 1074.5 | 139.466 | 0.02947018 |  |  | 1006 | -0.107985926 | 0.010514074 | 1006.5 | 133.801 | 0.010566543 |  | 1188 | 0.2375024 | 0.3739624 | 1188.5 | 149.075 | 0.3765954
| 1075 | -0.1077213 | 0.02980398 | 1075.5 | 139.55 | 0.0301691 |  |  | 1007 | -0.107880988 | 0.010619012 | 1007.5 | 133.885 | 0.010662716 |  | 1189 | 0.2427683 | 0.3792283 | 1189.5 | 149.16 | 0.3817704
| 1076 | -0.1069911 | 0.03053422 | 1076.5 | 139.633 | 0.03089693 |  |  | 1008 | -0.10779358 | 0.01070642 | 1008.5 | 133.968 | 0.0107506175 |  | 1190 | 0.2478524 | 0.3843124 | 1190.5 | 149.245 | 0.3867716
| 1077 | -0.1062657 | 0.03125964 | 1077.5 | 139.717 | 0.03163066 |  |  | 1009 | -0.107705185 | 0.010794815 | 1009.5 | 134.051 | 0.010841667 |  | 1191 | 0.2527707 | 0.3892307 | 1191.5 | 149.33 | 0.3916271
| 1078 | -0.1055236 | 0.03200169 | 1078.5 | 139.8 | 0.03237831 |  |  | 1010 | -0.107611481 | 0.010888519 | 1010.5 | 134.135 | 0.0109344445 |  | 1192 | 0.2575634 | 0.3940234 | 1192.5 | 149.415 | 0.3963295
| 1079 | -0.1047704 | 0.03275494 | 1079.5 | 139.884 | 0.03316548 |  |  | 1011 | -0.10751963 | 0.01098037 | 1011.5 | 134.218 | 0.01101679 |  | 1193 | 0.2621756 | 0.3986356 | 1193.5 | 149.5 | 0.4008045
| 1080 | -0.1039493 | 0.03357602 | 1080.5 | 139.968 | 0.0339806 |  |  | 1012 | -0.10744679 | 0.01105321 | 1012.5 | 134.301 | 0.011099321 |  | 1194 | 0.2665134 | 0.4029734 | 1194.5 | 149.585 | 0.4050502
| 1081 | -0.1031401 | 0.03438518 | 1081.5 | 140.051 | 0.03479735 |  |  | 1013 | -0.107354568 | 0.011145432 | 1013.5 | 134.385 | 0.0111969755 |  | 1195 | 0.2706671 | 0.4071271 | 1195.5 | 149.669 | 0.4091344
| 1082 | -0.1023158 | 0.03520952 | 1082.5 | 140.135 | 0.03565018 |  |  | 1014 | -0.107251481 | 0.011248519 | 1014.5 | 134.468 | 0.011301914 |  | 1196 | 0.2746817 | 0.4111417 | 1196.5 | 149.754 | 0.4130673
| 1083 | -0.1014345 | 0.03609084 | 1083.5 | 140.218 | 0.03655024 |  |  | 1015 | -0.107144691 | 0.011355309 | 1015.5 | 134.551 | 0.0114144445 |  | 1197 | 0.2785329 | 0.4149929 | 1197.5 | 149.838 | 0.4168149
| 1084 | -0.1005157 | 0.03700964 | 1084.5 | 140.302 | 0.0374606 |  |  | 1016 | -0.10702642 | 0.01147358 | 1016.5 | 134.635 | 0.0115300615 |  | 1198 | 0.2821768 | 0.4186368 | 1198.5 | 149.923 | 0.4203838
| 1085 | -0.09961373 | 0.03791157 | 1085.5 | 140.386 | 0.03837464 |  |  | 1017 | -0.106913457 | 0.011586543 | 1017.5 | 134.718 | 0.0116432715 |  | 1199 | 0.2856707 | 0.4221307 | 1199.5 | 150.007 | 0.4237185
| 1086 | -0.09868759 | 0.03883771 | 1086.5 | 140.469 | 0.03931343 |  |  | 1018 | -0.1068 | 0.0117 | 1018.5 | 134.801 | 0.0117574075 |  | 1200 | 0.2888463 | 0.4253063 | 1200.5 | 150.092 | 0.4268027
| 1087 | -0.09773614 | 0.03978916 | 1087.5 | 140.553 | 0.04025596 |  |  | 1019 | -0.106685185 | 0.011814815 | 1019.5 | 134.885 | 0.011876358 |  | 1201 | 0.291839 | 0.428299 | 1201.5 | 150.176 | 0.4296679
| 1088 | -0.09680253 | 0.04072277 | 1088.5 | 140.636 | 0.04119886 |  |  | 1020 | -0.106562099 | 0.011937901 | 1020.5 | 134.968 | 0.0120055555 |  | 1202 | 0.2945768 | 0.4310368 | 1202.5 | 150.26 | 0.4323155
| 1089 | -0.09585036 | 0.04167494 | 1089.5 | 140.72 | 0.04221886 |  |  | 1021 | -0.10642679 | 0.01207321 | 1021.5 | 135.052 | 0.0121437655 |  | 1203 | 0.2971341 | 0.4335941 | 1203.5 | 150.344 | 0.4346759
| 1090 | -0.09476253 | 0.04276277 | 1090.5 | 140.804 | 0.04330259 |  |  | 1022 | -0.106285679 | 0.012214321 | 1022.5 | 135.135 | 0.012286543 |  | 1204 | 0.2992976 | 0.4357576 | 1204.5 | 150.429 | 0.4367679
| 1091 | -0.09368289 | 0.04384241 | 1091.5 | 140.887 | 0.04443114 |  |  | 1023 | -0.106141235 | 0.012358765 | 1023.5 | 135.218 | 0.0124412345 |  | 1205 | 0.3013183 | 0.4377783 | 1205.5 | 150.513 | 0.4386862
| 1092 | -0.09250542 | 0.04501988 | 1092.5 | 140.971 | 0.04561783 |  |  | 1024 | -0.105976296 | 0.012523704 | 1024.5 | 135.302 | 0.012600988 |  | 1206 | 0.3031341 | 0.4395941 | 1206.5 | 150.596 | 0.4404283
| 1093 | -0.09130952 | 0.04621578 | 1093.5 | 141.055 | 0.04681681 |  |  | 1025 | -0.105821728 | 0.012678272 | 1025.5 | 135.385 | 0.012752716 |  | 1207 | 0.3048024 | 0.4412624 | 1207.5 | 150.68 | 0.4419204
| 1094 | -0.09010747 | 0.04741783 | 1094.5 | 141.139 | 0.04802825 |  |  | 1026 | -0.10567284 | 0.01282716 | 1026.5 | 135.468 | 0.012901296 |  | 1208 | 0.3061183 | 0.4425783 | 1208.5 | 150.764 | 0.4431557
| 1095 | -0.08888663 | 0.04863867 | 1095.5 | 141.222 | 0.0492941 |  |  | 1027 | -0.105524568 | 0.012975432 | 1027.5 | 135.552 | 0.013055432 |  | 1209 | 0.3072732 | 0.4437332 | 1209.5 | 150.848 | 0.4441832
| 1096 | -0.08757578 | 0.04994952 | 1096.5 | 141.306 | 0.05059133 |  |  | 1028 | -0.105364568 | 0.013135432 | 1028.5 | 135.635 | 0.0132228395 |  | 1210 | 0.3081732 | 0.4446332 | 1210.5 | 150.932 | 0.4449862
| 1097 | -0.08629217 | 0.05123313 | 1097.5 | 141.39 | 0.0518791 |  |  | 1029 | -0.105189753 | 0.013310247 | 1029.5 | 135.718 | 0.0133998765 |  | 1211 | 0.3088793 | 0.4453393 | 1211.5 | 151.015 | 0.4454777
| 1098 | -0.08500024 | 0.05252506 | 1098.5 | 141.473 | 0.05319259 |  |  | 1030 | -0.105010494 | 0.013489506 | 1030.5 | 135.802 | 0.013576852 |  | 1212 | 0.3091561 | 0.4456161 | 1212.5 | 151.099 | 0.445663
| 1099 | -0.08366518 | 0.05386012 | 1099.5 | 141.557 | 0.0545853 |  |  | 1031 | -0.104835802 | 0.013664198 | 1031.5 | 135.885 | 0.0137554325 |  | 1213 | 0.30925 | 0.44571 | 1213.5 | 151.182 | 0.4456307
| 1100 | -0.08221482 | 0.05531048 | 1100.5 | 141.641 | 0.05602958 |  |  | 1032 | -0.104653333 | 0.013846667 | 1032.5 | 135.969 | 0.013933272 |  | 1214 | 0.3090915 | 0.4455515 | 1214.5 | 151.265 | 0.4453807
| 1101 | -0.08077663 | 0.05674867 | 1101.5 | 141.725 | 0.05748572 |  |  | 1033 | -0.104480123 | 0.014019877 | 1033.5 | 136.052 | 0.0141087655 |  | 1215 | 0.30875 | 0.44521 | 1215.5 | 151.348 | 0.4448612
| 1102 | -0.07930253 | 0.05822277 | 1102.5 | 141.808 | 0.05900506 |  |  | 1034 | -0.104302346 | 0.014197654 | 1034.5 | 136.135 | 0.014286543 |  | 1216 | 0.3080524 | 0.4445124 | 1216.5 | 151.432 | 0.4440807
| 1103 | -0.07773795 | 0.05978735 | 1103.5 | 141.892 | 0.06060813 |  |  | 1035 | -0.104124568 | 0.014375432 | 1035.5 | 136.219 | 0.0144587655 |  | 1217 | 0.307189 | 0.443649 | 1217.5 | 151.515 | 0.443096
| 1104 | -0.07609639 | 0.06142892 | 1104.5 | 141.976 | 0.06225331 |  |  | 1036 | -0.103957901 | 0.014542099 | 1036.5 | 136.302 | 0.014636358 |  | 1218 | 0.3060829 | 0.4425429 | 1218.5 | 151.598 | 0.4419118
| 1105 | -0.07444759 | 0.06307771 | 1105.5 | 142.06 | 0.06392416 |  |  | 1037 | -0.103769383 | 0.014730617 | 1037.5 | 136.386 | 0.014829321 |  | 1219 | 0.3048207 | 0.4412807 | 1219.5 | 151.681 | 0.4404801
| 1106 | -0.0727547 | 0.0647706 | 1106.5 | 142.144 | 0.06562892 |  |  | 1038 | -0.103571975 | 0.014928025 | 1038.5 | 136.469 | 0.015029321 |  | 1220 | 0.3032195 | 0.4396795 | 1220.5 | 151.764 | 0.4387984
| 1107 | -0.07103807 | 0.06648723 | 1107.5 | 142.228 | 0.06740657 |  |  | 1039 | -0.103369383 | 0.015130617 | 1039.5 | 136.552 | 0.0152528395 |  | 1221 | 0.3014573 | 0.4379173 | 1221.5 | 151.846 | 0.4369179
| 1108 | -0.0691994 | 0.0683259 | 1108.5 | 142.312 | 0.06924223 |  |  | 1040 | -0.103124938 | 0.015375062 | 1040.5 | 136.636 | 0.015494136 |  | 1222 | 0.2994585 | 0.4359185 | 1222.5 | 151.929 | 0.434838
| 1109 | -0.06736675 | 0.07015855 | 1109.5 | 142.396 | 0.07108789 |  |  | 1041 | -0.10288679 | 0.01561321 | 1041.5 | 136.719 | 0.0157328395 |  | 1223 | 0.2972976 | 0.4337576 | 1223.5 | 152.012 | 0.4324911
| 1110 | -0.06550807 | 0.07201723 | 1110.5 | 142.479 | 0.07295295 |  |  | 1042 | -0.102647531 | 0.015852469 | 1042.5 | 136.802 | 0.0159733335 |  | 1224 | 0.2947646 | 0.4312246 | 1224.5 | 152.094 | 0.4298832
| 1111 | -0.06363663 | 0.07388867 | 1111.5 | 142.563 | 0.07490145 |  |  | 1043 | -0.102405802 | 0.016094198 | 1043.5 | 136.886 | 0.016234198 |  | 1225 | 0.2920817 | 0.4285417 | 1225.5 | 152.177 | 0.4271082
| 1112 | -0.06161108 | 0.07591422 | 1112.5 | 142.647 | 0.07694319 |  |  | 1044 | -0.102125802 | 0.016374198 | 1044.5 | 136.969 | 0.0165101855 |  | 1226 | 0.2892146 | 0.4256746 | 1226.5 | 152.259 | 0.4242094
| 1113 | -0.05955313 | 0.07797217 | 1113.5 | 142.731 | 0.07904307 |  |  | 1045 | -0.101853827 | 0.016646173 | 1045.5 | 137.053 | 0.0167812965 |  | 1227 | 0.2862841 | 0.4227441 | 1227.5 | 152.342 | 0.4211966
| 1114 | -0.05741133 | 0.08011398 | 1114.5 | 142.815 | 0.08122759 |  |  | 1046 | -0.10158358 | 0.01691642 | 1046.5 | 137.136 | 0.0170510495 |  | 1228 | 0.283189 | 0.419649 | 1228.5 | 152.424 | 0.4180149
| 1115 | -0.0551841 | 0.0823412 | 1115.5 | 142.899 | 0.08346693 |  |  | 1047 | -0.101314321 | 0.017185679 | 1047.5 | 137.219 | 0.017324506 |  | 1229 | 0.2799207 | 0.4163807 | 1229.5 | 152.506 | 0.4146527
| 1116 | -0.05293265 | 0.08459265 | 1116.5 | 142.983 | 0.08574717 |  |  | 1048 | -0.101036667 | 0.017463333 | 1048.5 | 137.303 | 0.0175998765 |  | 1230 | 0.2764646 | 0.4129246 | 1230.5 | 152.589 | 0.4111393
| 1117 | -0.05062361 | 0.08690169 | 1117.5 | 143.067 | 0.08813247 |  |  | 1049 | -0.10076358 | 0.01773642 | 1049.5 | 137.386 | 0.017876667 |  | 1231 | 0.2728939 | 0.4093539 | 1231.5 | 152.671 | 0.4074332
| 1118 | -0.04816205 | 0.08936325 | 1118.5 | 143.152 | 0.09062241 |  |  | 1050 | -0.100483086 | 0.018016914 | 1050.5 | 137.47 | 0.01815963 |  | 1232 | 0.2690524 | 0.4055124 | 1232.5 | 152.753 | 0.4035356
| 1119 | -0.04564373 | 0.09188157 | 1119.5 | 143.236 | 0.09317693 |  |  | 1051 | -0.100197654 | 0.018302346 | 1051.5 | 137.553 | 0.0184474075 |  | 1233 | 0.2650988 | 0.4015588 | 1233.5 | 152.835 | 0.3995472
| 1120 | -0.04305301 | 0.09447229 | 1120.5 | 143.32 | 0.09576536 |  |  | 1052 | -0.099907531 | 0.018592469 | 1052.5 | 137.637 | 0.018738889 |  | 1234 | 0.2610756 | 0.3975356 | 1234.5 | 152.917 | 0.3954978
| 1121 | -0.04046687 | 0.09705843 | 1121.5 | 143.404 | 0.0983947 |  |  | 1053 | -0.099614691 | 0.018885309 | 1053.5 | 137.72 | 0.0190360495 |  | 1235 | 0.257 | 0.39346 | 1235.5 | 152.999 | 0.391332
| 1122 | -0.03779434 | 0.09973096 | 1122.5 | 143.488 | 0.1010984 |  |  | 1054 | -0.09931321 | 0.01918679 | 1054.5 | 137.803 | 0.019344506 |  | 1236 | 0.2527439 | 0.3892039 | 1236.5 | 153.081 | 0.3870563
| 1123 | -0.0350594 | 0.1024659 | 1123.5 | 143.572 | 0.1039165 |  |  | 1055 | -0.098997778 | 0.019502222 | 1055.5 | 137.887 | 0.019676296 |  | 1237 | 0.2484488 | 0.3849088 | 1237.5 | 153.163 | 0.3827234
| 1124 | -0.03215819 | 0.1053671 | 1124.5 | 143.657 | 0.1068339 |  |  | 1056 | -0.09864963 | 0.01985037 | 1056.5 | 137.97 | 0.02001858 |  | 1238 | 0.244078 | 0.380538 | 1238.5 | 153.245 | 0.3783295
| 1125 | -0.0292247 | 0.1083006 | 1125.5 | 143.741 | 0.1098092 |  |  | 1057 | -0.09831321 | 0.02018679 | 1057.5 | 138.054 | 0.0203584565 |  | 1239 | 0.239661 | 0.376121 | 1239.5 | 153.327 | 0.3738063
| 1126 | -0.02620759 | 0.1113177 | 1126.5 | 143.825 | 0.1128671 |  |  | 1058 | -0.097969877 | 0.020530123 | 1058.5 | 138.137 | 0.020708827 |  | 1240 | 0.2350317 | 0.3714917 | 1240.5 | 153.409 | 0.3691929
| 1127 | -0.0231088 | 0.1144165 | 1127.5 | 143.909 | 0.1159791 |  |  | 1059 | -0.097612469 | 0.020887531 | 1059.5 | 138.221 | 0.021084753 |  | 1241 | 0.2304341 | 0.3668941 | 1241.5 | 153.491 | 0.3645765
| 1128 | -0.01998361 | 0.1175417 | 1128.5 | 143.994 | 0.1191284 |  |  | 1060 | -0.097218025 | 0.021281975 | 1060.5 | 138.304 | 0.0214800615 |  | 1242 | 0.2257988 | 0.3622588 | 1242.5 | 153.573 | 0.359924
| 1129 | -0.01681012 | 0.1207152 | 1129.5 | 144.078 | 0.1223868 |  |  | 1061 | -0.096821852 | 0.021678148 | 1061.5 | 138.387 | 0.0218805555 |  | 1243 | 0.2211293 | 0.3575893 | 1243.5 | 153.654 | 0.3551832
| 1130 | -0.01346687 | 0.1240584 | 1130.5 | 144.162 | 0.1257937 |  |  | 1062 | -0.096417037 | 0.022082963 | 1062.5 | 138.471 | 0.0222871605 |  | 1244 | 0.2163171 | 0.3527771 | 1244.5 | 153.736 | 0.3503905
| 1131 | -0.009996398 | 0.1275289 | 1131.5 | 144.247 | 0.1293303 |  |  | 1063 | -0.096008642 | 0.022491358 | 1063.5 | 138.554 | 0.022723395 |  | 1245 | 0.2115439 | 0.3480039 | 1245.5 | 153.818 | 0.3456118
| 1132 | -0.006393651 | 0.1311317 | 1132.5 | 144.331 | 0.1329079 |  |  | 1064 | -0.095544568 | 0.022955432 | 1064.5 | 138.638 | 0.0231832715 |  | 1246 | 0.2067598 | 0.3432198 | 1246.5 | 153.9 | 0.3408222
| 1133 | -0.002841193 | 0.1346841 | 1133.5 | 144.416 | 0.1365096 |  |  | 1065 | -0.095088889 | 0.023411111 | 1065.5 | 138.721 | 0.023640432 |  | 1247 | 0.2019646 | 0.3384246 | 1247.5 | 153.982 | 0.3359929
| 1134 | 0.0008097735 | 0.1383351 | 1134.5 | 144.5 | 0.1402364 |  |  | 1066 | -0.094630247 | 0.023869753 | 1066.5 | 138.805 | 0.0241003705 |  | 1248 | 0.1971012 | 0.3335612 | 1248.5 | 154.063 | 0.3311405
| 1135 | 0.004612373 | 0.1421377 | 1135.5 | 144.585 | 0.1441085 |  |  | 1067 | -0.094169012 | 0.024330988 | 1067.5 | 138.888 | 0.0245847535 |  | 1249 | 0.1922598 | 0.3287198 | 1249.5 | 154.145 | 0.3263027
| 1136 | 0.008553928 | 0.1460792 | 1136.5 | 144.669 | 0.1480721 |  |  | 1068 | -0.093661481 | 0.024838519 | 1068.5 | 138.972 | 0.0250915435 |  | 1250 | 0.1874256 | 0.3238856 | 1250.5 | 154.227 | 0.3214698
| 1137 | 0.01253976 | 0.1500651 | 1137.5 | 144.754 | 0.1521404 |  |  | 1069 | -0.093155432 | 0.025344568 | 1069.5 | 139.055 | 0.025603704 |  | 1251 | 0.1825939 | 0.3190539 | 1251.5 | 154.309 | 0.3166332
| 1138 | 0.01669048 | 0.1542158 | 1138.5 | 144.839 | 0.1563169 |  |  | 1070 | -0.09263716 | 0.02586284 | 1070.5 | 139.139 | 0.0261264815 |  | 1252 | 0.1777524 | 0.3142124 | 1252.5 | 154.391 | 0.311799
| 1139 | 0.02089265 | 0.158418 | 1139.5 | 144.923 | 0.1606116 |  |  | 1071 | -0.092109877 | 0.026390123 | 1071.5 | 139.222 | 0.026675185 |  | 1253 | 0.1729256 | 0.3093856 | 1253.5 | 154.472 | 0.3069838
| 1140 | 0.02528 | 0.1628053 | 1140.5 | 145.008 | 0.1650147 |  |  | 1072 | -0.091539753 | 0.026960247 | 1072.5 | 139.306 | 0.0272410495 |  | 1254 | 0.168122 | 0.304582 | 1254.5 | 154.554 | 0.3021905
| 1141 | 0.0296988 | 0.1672241 | 1141.5 | 145.093 | 0.1694778 |  |  | 1073 | -0.090978148 | 0.027521852 | 1073.5 | 139.389 | 0.0278085805 |  | 1255 | 0.163339 | 0.299799 | 1255.5 | 154.636 | 0.2974222
| 1142 | 0.03420627 | 0.1717316 | 1142.5 | 145.178 | 0.1740254 |  |  | 1074 | -0.090404691 | 0.028095309 | 1074.5 | 139.473 | 0.028386358 |  | 1256 | 0.1585854 | 0.2950454 | 1256.5 | 154.718 | 0.2926612
| 1143 | 0.03879398 | 0.1763193 | 1143.5 | 145.262 | 0.1786728 |  |  | 1075 | -0.089822593 | 0.028677407 | 1075.5 | 139.556 | 0.028992963 |  | 1257 | 0.1538171 | 0.2902771 | 1257.5 | 154.8 | 0.287938
| 1144 | 0.04350108 | 0.1810264 | 1144.5 | 145.347 | 0.1834437 |  |  | 1076 | -0.089191481 | 0.029308519 | 1076.5 | 139.64 | 0.0296214815 |  | 1258 | 0.149139 | 0.285599 | 1258.5 | 154.881 | 0.2832801
| 1145 | 0.04833566 | 0.185861 | 1145.5 | 145.432 | 0.1883453 |  |  | 1077 | -0.088565556 | 0.029934444 | 1077.5 | 139.723 | 0.030255432 |  | 1259 | 0.1445012 | 0.2809612 | 1259.5 | 154.963 | 0.2786582
| 1146 | 0.05330434 | 0.1908296 | 1146.5 | 145.517 | 0.1933449 |  |  | 1078 | -0.08792358 | 0.03057642 | 1078.5 | 139.807 | 0.0309033335 |  | 1260 | 0.1398951 | 0.2763551 | 1260.5 | 155.045 | 0.2740472
| 1147 | 0.05833494 | 0.1958602 | 1147.5 | 145.602 | 0.198423 |  |  | 1079 | -0.087269753 | 0.031230247 | 1079.5 | 139.89 | 0.0315869755 |  | 1261 | 0.1352793 | 0.2717393 | 1261.5 | 155.127 | 0.2694588
| 1148 | 0.06346048 | 0.2009858 | 1148.5 | 145.687 | 0.2036111 |  |  | 1080 | -0.086556296 | 0.031943704 | 1080.5 | 139.974 | 0.0323 |  | 1262 | 0.1307183 | 0.2671783 | 1262.5 | 155.209 | 0.2649106
| 1149 | 0.06871108 | 0.2062364 | 1149.5 | 145.772 | 0.2089351 |  |  | 1081 | -0.085843704 | 0.032656296 | 1081.5 | 140.057 | 0.033021296 |  | 1263 | 0.1261829 | 0.2626429 | 1263.5 | 155.291 | 0.26043
| 1150 | 0.07410843 | 0.2116337 | 1150.5 | 145.857 | 0.2143627 |  |  | 1082 | -0.085113704 | 0.033386296 | 1082.5 | 140.141 | 0.0337580245 |  | 1264 | 0.1217571 | 0.2582171 | 1264.5 | 155.373 | 0.2559977
| 1151 | 0.07956639 | 0.2170917 | 1151.5 | 145.942 | 0.2198728 |  |  | 1083 | -0.084370247 | 0.034129753 | 1083.5 | 140.224 | 0.0345353705 |  | 1265 | 0.1173184 | 0.2537784 | 1265.5 | 155.455 | 0.251605
| 1152 | 0.08512855 | 0.2226539 | 1152.5 | 146.027 | 0.2254942 |  |  | 1084 | -0.083559012 | 0.034940988 | 1084.5 | 140.308 | 0.0353428395 |  | 1266 | 0.1129716 | 0.2494316 | 1266.5 | 155.537 | 0.247292
| 1153 | 0.09080928 | 0.2283346 | 1153.5 | 146.112 | 0.23124 |  |  | 1085 | -0.082755309 | 0.035744691 | 1085.5 | 140.391 | 0.0361535185 |  | 1267 | 0.1086924 | 0.2451524 | 1267.5 | 155.618 | 0.2430972
| 1154 | 0.09662012 | 0.2341454 | 1154.5 | 146.197 | 0.2370712 |  |  | 1086 | -0.081937654 | 0.036562346 | 1086.5 | 140.475 | 0.036976667 |  | 1268 | 0.104582 | 0.241042 | 1268.5 | 155.701 | 0.2390055
| 1155 | 0.1024717 | 0.239997 | 1155.5 | 146.283 | 0.242993 |  |  | 1087 | -0.081109012 | 0.037390988 | 1087.5 | 140.559 | 0.0378399385 |  | 1269 | 0.100509 | 0.236969 | 1269.5 | 155.783 | 0.2349453
| 1156 | 0.1084637 | 0.245989 | 1156.5 | 146.368 | 0.2490058 |  |  | 1088 | -0.080211111 | 0.038288889 | 1088.5 | 140.642 | 0.0387319135 |  | 1270 | 0.09646159 | 0.2329216 | 1270.5 | 155.865 | 0.2309167
| 1157 | 0.1144972 | 0.2520225 | 1157.5 | 146.453 | 0.2550878 |  |  | 1089 | -0.079325062 | 0.039174938 | 1089.5 | 140.726 | 0.039627654 |  | 1271 | 0.09245183 | 0.2289118 | 1271.5 | 155.947 | 0.2269489
| 1158 | 0.1206277 | 0.258153 | 1158.5 | 146.538 | 0.2612627 |  |  | 1090 | -0.07841963 | 0.04008037 | 1090.5 | 140.809 | 0.040566358 |  | 1272 | 0.08852598 | 0.224986 | 1272.5 | 156.029 | 0.223045
| 1159 | 0.126847 | 0.2643723 | 1159.5 | 146.624 | 0.2675259 |  |  | 1091 | -0.077447654 | 0.041052346 | 1091.5 | 140.893 | 0.0415631485 |  | 1273 | 0.08464402 | 0.221104 | 1273.5 | 156.111 | 0.219207
| 1160 | 0.1331542 | 0.2706795 | 1160.5 | 146.709 | 0.2738295 |  |  | 1092 | -0.076426049 | 0.042073951 | 1092.5 | 140.977 | 0.0425774075 |  | 1274 | 0.08085 | 0.21731 | 1274.5 | 156.193 | 0.2154586
| 1161 | 0.1394542 | 0.2769795 | 1161.5 | 146.794 | 0.2801843 |  |  | 1093 | -0.075419136 | 0.043080864 | 1093.5 | 141.06 | 0.0435958025 |  | 1275 | 0.0771472 | 0.2136072 | 1275.5 | 156.275 | 0.2117797
| 1162 | 0.1458639 | 0.2833892 | 1162.5 | 146.88 | 0.2866313 |  |  | 1094 | -0.074389259 | 0.044110741 | 1094.5 | 141.144 | 0.044660926 |  | 1276 | 0.0734922 | 0.2099522 | 1276.5 | 156.357 | 0.2081521
| 1163 | 0.1523482 | 0.2898735 | 1163.5 | 146.965 | 0.2932271 |  |  | 1095 | -0.073288889 | 0.045211111 | 1095.5 | 141.228 | 0.045766173 |  | 1277 | 0.06989207 | 0.2063521 | 1277.5 | 156.439 | 0.2045882
| 1164 | 0.1590554 | 0.2965807 | 1164.5 | 147.051 | 0.299912 |  |  | 1096 | -0.072178765 | 0.046321235 | 1096.5 | 141.311 | 0.046889136 |  | 1278 | 0.06636439 | 0.2028244 | 1278.5 | 156.522 | 0.2010998
| 1165 | 0.1657181 | 0.3032434 | 1165.5 | 147.136 | 0.3065687 |  |  | 1097 | -0.071042963 | 0.047457037 | 1097.5 | 141.395 | 0.048069506 |  | 1279 | 0.06291524 | 0.1993752 | 1279.5 | 156.604 | 0.1976726
| 1166 | 0.1723687 | 0.309894 | 1166.5 | 147.222 | 0.3132265 |  |  | 1098 | -0.069818025 | 0.048681975 | 1098.5 | 141.479 | 0.0493091975 |  | 1280 | 0.05951 | 0.19597 | 1280.5 | 156.686 | 0.1942958
| 1167 | 0.1790337 | 0.316559 | 1167.5 | 147.307 | 0.3199217 |  |  | 1099 | -0.06856358 | 0.04993642 | 1099.5 | 141.562 | 0.050591358 |  | 1281 | 0.05616159 | 0.1926216 | 1281.5 | 156.768 | 0.190989
| 1168 | 0.185759 | 0.3232843 | 1168.5 | 147.393 | 0.326638 |  |  | 1100 | -0.067253704 | 0.051246296 | 1100.5 | 141.646 | 0.051894753 |  | 1282 | 0.05289634 | 0.1893563 | 1282.5 | 156.85 | 0.1877684
| 1169 | 0.1924663 | 0.3299916 | 1169.5 | 147.478 | 0.3333428 |  |  | 1101 | -0.06595679 | 0.05254321 | 1101.5 | 141.73 | 0.053195185 |  | 1283 | 0.04972049 | 0.1861805 | 1283.5 | 156.933 | 0.1846331
| 1170 | 0.1991687 | 0.336694 | 1170.5 | 147.564 | 0.340044 |  |  | 1102 | -0.06465284 | 0.05384716 | 1102.5 | 141.814 | 0.0545175925 |  | 1284 | 0.04662573 | 0.1830857 | 1284.5 | 157.015 | 0.1815307
| 1171 | 0.2058687 | 0.343394 | 1171.5 | 147.649 | 0.3467428 |  |  | 1103 | -0.063311975 | 0.055188025 | 1103.5 | 141.897 | 0.0559176545 |  | 1285 | 0.04351561 | 0.1799756 | 1285.5 | 157.097 | 0.1784668
| 1172 | 0.2125663 | 0.3500916 | 1172.5 | 147.735 | 0.3534295 |  |  | 1104 | -0.061852716 | 0.056647284 | 1104.5 | 141.981 | 0.0573782715 |  | 1286 | 0.04049793 | 0.1769579 | 1286.5 | 157.18 | 0.1754939
| 1173 | 0.2192422 | 0.3567675 | 1173.5 | 147.82 | 0.3600994 |  |  | 1105 | -0.060390741 | 0.058109259 | 1105.5 | 142.065 | 0.05886037 |  | 1287 | 0.03756988 | 0.1740299 | 1287.5 | 157.262 | 0.1726077
| 1174 | 0.225906 | 0.3634313 | 1174.5 | 147.905 | 0.3667687 |  |  | 1106 | -0.058888519 | 0.059611481 | 1106.5 | 142.149 | 0.0603804935 |  | 1288 | 0.03472561 | 0.1711856 | 1288.5 | 157.345 | 0.1697576
| 1175 | 0.2325807 | 0.370106 | 1175.5 | 147.991 | 0.3733976 |  |  | 1107 | -0.057350494 | 0.061149506 | 1107.5 | 142.232 | 0.06197679 |  | 1289 | 0.03186951 | 0.1683295 | 1289.5 | 157.427 | 0.1669252
| 1176 | 0.2391639 | 0.3766892 | 1176.5 | 148.076 | 0.3799548 |  |  | 1108 | -0.055695926 | 0.062804074 | 1108.5 | 142.316 | 0.06363 |  | 1290 | 0.02906085 | 0.1655209 | 1290.5 | 157.509 | 0.1641696
| 1177 | 0.2456952 | 0.3832205 | 1177.5 | 148.162 | 0.3864464 |  |  | 1109 | -0.054044074 | 0.064455926 | 1109.5 | 142.4 | 0.0653033335 |  | 1291 | 0.02635841 | 0.1628184 | 1291.5 | 157.592 | 0.1614877
| 1178 | 0.252147 | 0.3896723 | 1178.5 | 148.247 | 0.3928693 |  |  | 1110 | -0.052349259 | 0.066150741 | 1110.5 | 142.484 | 0.0670130865 |  | 1292 | 0.02369695 | 0.160157 | 1292.5 | 157.674 | 0.1588518
| 1179 | 0.258541 | 0.3960663 | 1179.5 | 148.333 | 0.3991717 |  |  | 1111 | -0.050624568 | 0.067875432 | 1111.5 | 142.568 | 0.0687791975 |  | 1293 | 0.02108671 | 0.1575467 | 1293.5 | 157.757 | 0.156281
| 1180 | 0.2647518 | 0.4022771 | 1180.5 | 148.418 | 0.4053717 |  |  | 1112 | -0.048817037 | 0.069682963 | 1112.5 | 142.652 | 0.070612716 |  | 1294 | 0.01855537 | 0.1550154 | 1294.5 | 157.839 | 0.1537937
| 1181 | 0.270941 | 0.4084663 | 1181.5 | 148.503 | 0.4114759 |  |  | 1113 | -0.046957531 | 0.071542469 | 1113.5 | 142.736 | 0.0725121605 |  | 1295 | 0.01611207 | 0.1525721 | 1295.5 | 157.922 | 0.1513823
| 1182 | 0.2769602 | 0.4144855 | 1182.5 | 148.589 | 0.4174355 |  |  | 1114 | -0.045018148 | 0.073481852 | 1114.5 | 142.82 | 0.074490247 |  | 1296 | 0.01373244 | 0.1501924 | 1296.5 | 158.004 | 0.149004
| 1183 | 0.2828602 | 0.4203855 | 1183.5 | 148.674 | 0.4231837 |  |  | 1115 | -0.043001358 | 0.075498642 | 1115.5 | 142.903 | 0.0765491975 |  | 1297 | 0.01135552 | 0.1478155 | 1297.5 | 158.087 | 0.146644
| 1184 | 0.2884566 | 0.4259819 | 1184.5 | 148.759 | 0.4287253 |  |  | 1116 | -0.040900247 | 0.077599753 | 1116.5 | 142.987 | 0.0786490125 |  | 1298 | 0.009012378 | 0.1454724 | 1298.5 | 158.17 | 0.1443431
| 1185 | 0.2939434 | 0.4314687 | 1185.5 | 148.844 | 0.4341386 |  |  | 1117 | -0.038801728 | 0.079698272 | 1117.5 | 143.071 | 0.080763704 |  | 1299 | 0.006753744 | 0.1432137 | 1299.5 | 158.252 | 0.1421202
| 1186 | 0.2992831 | 0.4368084 | 1186.5 | 148.929 | 0.4394271 |  |  | 1118 | -0.036670864 | 0.081829136 | 1118.5 | 143.155 | 0.082936111 |  | 1300 | 0.00456672 | 0.1410267 | 1300.5 | 158.335 | 0.1399298
| 1187 | 0.3045205 | 0.4420458 | 1187.5 | 149.014 | 0.4444898 |  |  | 1119 | -0.034456914 | 0.084043086 | 1119.5 | 143.239 | 0.0852316045 |  | 1301 | 0.002372841 | 0.1388328 | 1301.5 | 158.417 | 0.1377479
| 1188 | 0.3094084 | 0.4469337 | 1188.5 | 149.099 | 0.4492988 |  |  | 1120 | -0.032079877 | 0.086420123 | 1120.5 | 143.323 | 0.08759 |  | 1302 | 0.000203011 | 0.136663 | 1302.5 | 158.5 | 0.1356081
| 1189 | 0.3141386 | 0.4516639 | 1189.5 | 149.184 | 0.4539241 |  |  | 1121 | -0.029740123 | 0.088759877 | 1121.5 | 143.408 | 0.08997463 |  | 1303 | -0.001906732 | 0.1345533 | 1303.5 | 158.583 | 0.1335718
| 1190 | 0.318659 | 0.4561843 | 1190.5 | 149.269 | 0.4583711 |  |  | 1122 | -0.027310617 | 0.091189383 | 1122.5 | 143.492 | 0.092433889 |  | 1304 | -0.003869573 | 0.1325904 | 1304.5 | 158.665 | 0.1315981
| 1191 | 0.3230325 | 0.4605578 | 1191.5 | 149.354 | 0.46255 |  |  | 1123 | -0.024821605 | 0.093678395 | 1123.5 | 143.576 | 0.094998642 |  | 1305 | -0.005854146 | 0.1306059 | 1305.5 | 158.748 | 0.1296346
| 1192 | 0.3270169 | 0.4645422 | 1192.5 | 149.438 | 0.4664536 |  |  | 1124 | -0.022181111 | 0.096318889 | 1124.5 | 143.66 | 0.097660062 |  | 1306 | -0.007796659 | 0.1286633 | 1306.5 | 158.831 | 0.1277138
| 1193 | 0.3308398 | 0.4683651 | 1193.5 | 149.523 | 0.4701608 |  |  | 1125 | -0.019498765 | 0.099001235 | 1125.5 | 143.744 | 0.1003742595 |  | 1307 | -0.009695756 | 0.1267642 | 1307.5 | 158.913 | 0.125839
| 1194 | 0.3344313 | 0.4719566 | 1194.5 | 149.607 | 0.4736771 |  |  | 1126 | -0.016752716 | 0.101747284 | 1126.5 | 143.828 | 0.103114074 |  | 1308 | -0.01154626 | 0.1249137 | 1308.5 | 158.996 | 0.1239719
| 1195 | 0.3378723 | 0.4753976 | 1195.5 | 149.692 | 0.4768958 |  |  | 1127 | -0.014019136 | 0.104480864 | 1127.5 | 143.912 | 0.1059145495 |  | 1309 | -0.01342988 | 0.1230301 | 1309.5 | 159.079 | 0.1221099
| 1196 | 0.3408687 | 0.478394 | 1196.5 | 149.776 | 0.479803 |  |  | 1128 | -0.011151765 | 0.107348235 | 1128.5 | 143.997 | 0.1088531545 |  | 1310 | -0.01527024 | 0.1211898 | 1310.5 | 159.162 | 0.1203068
| 1197 | 0.3436867 | 0.481212 | 1197.5 | 149.86 | 0.4824946 |  |  | 1129 | -0.008141926 | 0.110358074 | 1129.5 | 144.081 | 0.1119345615 |  | 1311 | -0.01703622 | 0.1194238 | 1311.5 | 159.244 | 0.1186123
| 1198 | 0.3462518 | 0.4837771 | 1198.5 | 149.945 | 0.4849717 |  |  | 1130 | -0.004988951 | 0.113511049 | 1130.5 | 144.165 | 0.1151040675 |  | 1312 | -0.01865927 | 0.1178007 | 1312.5 | 159.327 | 0.116982
| 1199 | 0.348641 | 0.4861663 | 1199.5 | 150.029 | 0.4871355 |  |  | 1131 | -0.001802914 | 0.116697086 | 1131.5 | 144.249 | 0.1183600615 |  | 1313 | -0.02029671 | 0.1161633 | 1313.5 | 159.41 | 0.1153617
| 1200 | 0.3505795 | 0.4881048 | 1200.5 | 150.113 | 0.4889861 |  |  | 1132 | 0.001523037 | 0.120023037 | 1132.5 | 144.334 | 0.121703568 |  | 1314 | -0.02189988 | 0.1145601 | 1314.5 | 159.493 | 0.1137591
| 1201 | 0.3523422 | 0.4898675 | 1201.5 | 150.197 | 0.490641 |  |  | 1133 | 0.004884099 | 0.123384099 | 1133.5 | 144.418 | 0.125099858 |  | 1315 | -0.02350195 | 0.112958 | 1315.5 | 159.576 | 0.1121931
| 1202 | 0.3538892 | 0.4914145 | 1202.5 | 150.281 | 0.4921102 |  |  | 1134 | 0.008315617 | 0.126815617 | 1134.5 | 144.503 | 0.1285627035 |  | 1316 | -0.02503183 | 0.1114282 | 1316.5 | 159.658 | 0.1106591
| 1203 | 0.3552807 | 0.492806 | 1203.5 | 150.364 | 0.4933307 |  |  | 1135 | 0.01180979 | 0.13030979 | 1135.5 | 144.587 | 0.1321127345 |  | 1317 | -0.02657 | 0.10989 | 1317.5 | 159.741 | 0.1091293
| 1204 | 0.3563301 | 0.4938554 | 1204.5 | 150.448 | 0.4941946 |  |  | 1136 | 0.015415679 | 0.133915679 | 1136.5 | 144.671 | 0.135788148 |  | 1318 | -0.02809134 | 0.1083687 | 1318.5 | 159.824 | 0.107616
| 1205 | 0.3570084 | 0.4945337 | 1205.5 | 150.532 | 0.494744 |  |  | 1137 | 0.019160617 | 0.137660617 | 1137.5 | 144.756 | 0.139609259 |  | 1319 | -0.02959671 | 0.1068633 | 1319.5 | 159.907 | 0.1061504
| 1206 | 0.3574289 | 0.4949542 | 1206.5 | 150.615 | 0.4950801 |  |  | 1138 | 0.023057901 | 0.141557901 | 1138.5 | 144.84 | 0.1435303705 |  | 1320 | -0.03102256 | 0.1054374 | 1320.5 | 159.99 | 0.104718
| 1207 | 0.3576807 | 0.495206 | 1207.5 | 150.699 | 0.4951157 |  |  | 1139 | 0.02700284 | 0.14550284 | 1139.5 | 144.925 | 0.147562593 |  | 1321 | -0.03246134 | 0.1039987 | 1321.5 | 160.073 | 0.1032812
| 1208 | 0.3575 | 0.4950253 | 1208.5 | 150.782 | 0.4948518 |  |  | 1140 | 0.031122346 | 0.149622346 | 1140.5 | 145.01 | 0.1517044445 |  | 1322 | -0.03389634 | 0.1025637 | 1322.5 | 160.156 | 0.1018665
| 1209 | 0.357153 | 0.4946783 | 1209.5 | 150.865 | 0.4944042 |  |  | 1141 | 0.035286543 | 0.153786543 | 1141.5 | 145.094 | 0.1559559875 |  | 1323 | -0.03529061 | 0.1011694 | 1323.5 | 160.238 | 0.1005349
| 1210 | 0.3566048 | 0.4941301 | 1210.5 | 150.948 | 0.4938006 |  |  | 1142 | 0.039625432 | 0.158125432 | 1142.5 | 145.179 | 0.16031679 |  | 1324 | -0.03655951 | 0.09990049 | 1324.5 | 160.321 | 0.09926768
| 1211 | 0.3559458 | 0.4934711 | 1211.5 | 151.031 | 0.4927964 |  |  | 1143 | 0.044008148 | 0.162508148 | 1143.5 | 145.264 | 0.1647996915 |  | 1325 | -0.03782512 | 0.09863488 | 1325.5 | 160.404 | 0.0980003
| 1212 | 0.3545964 | 0.4921217 | 1212.5 | 151.114 | 0.4913807 |  |  | 1144 | 0.048591235 | 0.167091235 | 1144.5 | 145.348 | 0.169400309 |  | 1326 | -0.03909427 | 0.09736573 | 1326.5 | 160.487 | 0.09673689
| 1213 | 0.3531145 | 0.4906398 | 1213.5 | 151.197 | 0.489806 |  |  | 1145 | 0.053209383 | 0.171709383 | 1145.5 | 145.433 | 0.174068951 |  | 1327 | -0.04035195 | 0.09610805 | 1327.5 | 160.57 | 0.09551488
| 1214 | 0.351447 | 0.4889723 | 1214.5 | 151.28 | 0.4880608 |  |  | 1146 | 0.057928519 | 0.176428519 | 1146.5 | 145.518 | 0.178832099 |  | 1328 | -0.04153829 | 0.09492171 | 1328.5 | 160.653 | 0.09432585
| 1215 | 0.3496241 | 0.4871494 | 1215.5 | 151.363 | 0.4860434 |  |  | 1147 | 0.062735679 | 0.181235679 | 1147.5 | 145.603 | 0.1837119755 |  | 1329 | -0.04273 | 0.09373 | 1329.5 | 160.736 | 0.09314116
| 1216 | 0.347412 | 0.4849373 | 1216.5 | 151.446 | 0.4837494 |  |  | 1148 | 0.067688272 | 0.186188272 | 1148.5 | 145.688 | 0.188724815 |  | 1330 | -0.04390768 | 0.09255232 | 1330.5 | 160.819 | 0.09196732
| 1217 | 0.3450361 | 0.4825614 | 1217.5 | 151.528 | 0.4812717 |  |  | 1149 | 0.072761358 | 0.191261358 | 1149.5 | 145.773 | 0.193875679 |  | 1331 | -0.04507768 | 0.09138232 | 1331.5 | 160.902 | 0.09082829
| 1218 | 0.3424566 | 0.4799819 | 1218.5 | 151.611 | 0.4786265 |  |  | 1150 | 0.07799 | 0.19649 | 1150.5 | 145.857 | 0.199154753 |  | 1332 | -0.04618573 | 0.09027427 | 1332.5 | 160.985 | 0.0897189
| 1219 | 0.3397458 | 0.4772711 | 1219.5 | 151.693 | 0.4757187 |  |  | 1151 | 0.083319506 | 0.201819506 | 1151.5 | 145.942 | 0.2046260495 |  | 1333 | -0.04729646 | 0.08916354 | 1333.5 | 161.068 | 0.08861262
| 1220 | 0.336641 | 0.4741663 | 1220.5 | 151.776 | 0.4725151 |  |  | 1152 | 0.088932593 | 0.207432593 | 1152.5 | 146.028 | 0.2102490745 |  | 1334 | -0.04839829 | 0.08806171 | 1334.5 | 161.151 | 0.08751585
| 1221 | 0.3333386 | 0.4708639 | 1221.5 | 151.858 | 0.4690813 |  |  | 1153 | 0.094565556 | 0.213065556 | 1153.5 | 146.113 | 0.2159180865 |  | 1335 | -0.04949 | 0.08697 | 1335.5 | 161.234 | 0.08646573
| 1222 | 0.3297735 | 0.4672988 | 1222.5 | 151.94 | 0.4654392 |  |  | 1154 | 0.100270617 | 0.218770617 | 1154.5 | 146.198 | 0.2216334565 |  | 1336 | -0.05049854 | 0.08596146 | 1336.5 | 161.317 | 0.08545402
| 1223 | 0.3260542 | 0.4635795 | 1223.5 | 152.022 | 0.4615596 |  |  | 1155 | 0.105996296 | 0.224496296 | 1155.5 | 146.283 | 0.227520926 |  | 1337 | -0.05151341 | 0.08494659 | 1337.5 | 161.4 | 0.0844472
| 1224 | 0.3220145 | 0.4595398 | 1224.5 | 152.104 | 0.4575163 |  |  | 1156 | 0.112045556 | 0.230545556 | 1156.5 | 146.368 | 0.2336219755 |  | 1338 | -0.0525122 | 0.0839478 | 1338.5 | 161.483 | 0.08345415
| 1225 | 0.3179675 | 0.4554928 | 1225.5 | 152.186 | 0.4534253 |  |  | 1157 | 0.118198395 | 0.236698395 | 1157.5 | 146.453 | 0.239799815 |  | 1339 | -0.05349951 | 0.08296049 | 1339.5 | 161.566 | 0.08250902
| 1226 | 0.3138325 | 0.4513578 | 1226.5 | 152.268 | 0.4492602 |  |  | 1158 | 0.124401235 | 0.242901235 | 1158.5 | 146.539 | 0.2460333335 |  | 1340 | -0.05440244 | 0.08205756 | 1340.5 | 161.649 | 0.08159665
| 1227 | 0.3096373 | 0.4471627 | 1227.5 | 152.35 | 0.4449723 |  |  | 1159 | 0.130665432 | 0.249165432 | 1159.5 | 146.624 | 0.2523487655 |  | 1341 | -0.05532427 | 0.08113573 | 1341.5 | 161.732 | 0.08067872
| 1228 | 0.3052566 | 0.4427819 | 1228.5 | 152.432 | 0.4405886 |  |  | 1160 | 0.137032099 | 0.255532099 | 1160.5 | 146.709 | 0.258778395 |  | 1342 | -0.05623829 | 0.08022171 | 1342.5 | 161.815 | 0.07976878
| 1229 | 0.3008699 | 0.4383952 | 1229.5 | 152.514 | 0.4361506 |  |  | 1161 | 0.143524691 | 0.262024691 | 1161.5 | 146.795 | 0.265346296 |  | 1343 | -0.05714415 | 0.07931585 | 1343.5 | 161.898 | 0.07889396
| 1230 | 0.2963807 | 0.433906 | 1230.5 | 152.596 | 0.4315801 |  |  | 1162 | 0.150167901 | 0.268667901 | 1162.5 | 146.88 | 0.272017901 |  | 1344 | -0.05798793 | 0.07847207 | 1344.5 | 161.981 | 0.07803976
| 1231 | 0.2917289 | 0.4292542 | 1231.5 | 152.678 | 0.4268488 |  |  | 1163 | 0.156867901 | 0.275367901 | 1163.5 | 146.965 | 0.2788030865 |  | 1345 | -0.05885256 | 0.07760744 | 1345.5 | 162.064 | 0.07718061
| 1232 | 0.2869181 | 0.4244434 | 1232.5 | 152.76 | 0.4220169 |  |  | 1164 | 0.163738272 | 0.282238272 | 1164.5 | 147.051 | 0.2856962965 |  | 1346 | -0.05970622 | 0.07675378 | 1346.5 | 162.147 | 0.07632817
| 1233 | 0.2820651 | 0.4195904 | 1233.5 | 152.842 | 0.4171241 |  |  | 1165 | 0.170654321 | 0.289154321 | 1165.5 | 147.136 | 0.2927049385 |  | 1347 | -0.06055744 | 0.07590256 | 1347.5 | 162.23 | 0.0755
| 1234 | 0.2771325 | 0.4146578 | 1234.5 | 152.923 | 0.412156 |  |  | 1166 | 0.177755556 | 0.296255556 | 1166.5 | 147.222 | 0.29983642 |  | 1348 | -0.06136256 | 0.07509744 | 1348.5 | 162.313 | 0.07469366
| 1235 | 0.2721289 | 0.4096542 | 1235.5 | 153.005 | 0.4071072 |  |  | 1167 | 0.184917284 | 0.303417284 | 1167.5 | 147.308 | 0.30704321 |  | 1349 | -0.06217012 | 0.07428988 | 1349.5 | 162.396 | 0.07389073
| 1236 | 0.2670349 | 0.4045602 | 1236.5 | 153.087 | 0.4020102 |  |  | 1168 | 0.192169136 | 0.310669136 | 1168.5 | 147.393 | 0.3142938275 |  | 1350 | -0.06296841 | 0.07349159 | 1350.5 | 162.479 | 0.07309457
| 1237 | 0.2619349 | 0.3994602 | 1237.5 | 153.168 | 0.396888 |  |  | 1169 | 0.199418519 | 0.317918519 | 1169.5 | 147.479 | 0.3215617285 |  | 1351 | -0.06376244 | 0.07269756 | 1351.5 | 162.562 | 0.07232366
| 1238 | 0.2567904 | 0.3943157 | 1238.5 | 153.25 | 0.3917211 |  |  | 1170 | 0.206704938 | 0.325204938 | 1170.5 | 147.564 | 0.3288950615 |  | 1352 | -0.06451024 | 0.07194976 | 1352.5 | 162.645 | 0.07157494
| 1239 | 0.2516012 | 0.3891265 | 1239.5 | 153.332 | 0.3865084 |  |  | 1171 | 0.214085185 | 0.332585185 | 1171.5 | 147.65 | 0.336326543 |  | 1353 | -0.06525988 | 0.07120012 | 1353.5 | 162.728 | 0.07083134
| 1240 | 0.2463651 | 0.3838904 | 1240.5 | 153.413 | 0.3812807 |  |  | 1172 | 0.221567901 | 0.340067901 | 1172.5 | 147.736 | 0.3438098765 |  | 1354 | -0.06599744 | 0.07046256 | 1354.5 | 162.812 | 0.07009695
| 1241 | 0.2411458 | 0.3786711 | 1241.5 | 153.495 | 0.3760584 |  |  | 1173 | 0.229051852 | 0.347551852 | 1173.5 | 147.821 | 0.3512876545 |  | 1355 | -0.06672866 | 0.06973134 | 1355.5 | 162.895 | 0.06938896
| 1242 | 0.2359205 | 0.3734458 | 1242.5 | 153.577 | 0.3708319 |  |  | 1174 | 0.236523457 | 0.355023457 | 1174.5 | 147.907 | 0.3587635805 |  | 1356 | -0.06741341 | 0.06904659 | 1356.5 | 162.978 | 0.06869299
| 1243 | 0.2306928 | 0.3682181 | 1243.5 | 153.658 | 0.365594 |  |  | 1175 | 0.244003704 | 0.362503704 | 1175.5 | 147.993 | 0.366266667 |  | 1357 | -0.06812061 | 0.06833939 | 1357.5 | 163.061 | 0.06798433
| 1244 | 0.2254446 | 0.3629699 | 1244.5 | 153.74 | 0.360356 |  |  | 1176 | 0.25152963 | 0.37002963 | 1176.5 | 148.078 | 0.3737765435 |  | 1358 | -0.06883073 | 0.06762927 | 1358.5 | 163.144 | 0.06728018
| 1245 | 0.2202169 | 0.3577422 | 1245.5 | 153.822 | 0.3551343 |  |  | 1177 | 0.259023457 | 0.377523457 | 1177.5 | 148.164 | 0.3812574075 |  | 1359 | -0.0695289 | 0.0669311 | 1359.5 | 163.227 | 0.06659787
| 1246 | 0.2150012 | 0.3525265 | 1246.5 | 153.903 | 0.3499223 |  |  | 1178 | 0.266491358 | 0.384991358 | 1178.5 | 148.25 | 0.3887166665 |  | 1360 | -0.07019537 | 0.06626463 | 1360.5 | 163.31 | 0.06593323
| 1247 | 0.2097928 | 0.3473181 | 1247.5 | 153.985 | 0.3447361 |  |  | 1179 | 0.273941975 | 0.392441975 | 1179.5 | 148.336 | 0.396166049 |  | 1361 | -0.07085817 | 0.06560183 | 1361.5 | 163.393 | 0.06527628
| 1248 | 0.2046289 | 0.3421542 | 1248.5 | 154.067 | 0.3395747 |  |  | 1180 | 0.281390123 | 0.399890123 | 1180.5 | 148.421 | 0.4036 |  | 1362 | -0.07150927 | 0.06495073 | 1362.5 | 163.476 | 0.06462665
| 1249 | 0.1994699 | 0.3369952 | 1249.5 | 154.148 | 0.3344247 |  |  | 1181 | 0.288809877 | 0.407309877 | 1181.5 | 148.507 | 0.4109722225 |  | 1363 | -0.07215744 | 0.06430256 | 1363.5 | 163.559 | 0.06399756
| 1250 | 0.1943289 | 0.3318542 | 1250.5 | 154.23 | 0.3292922 |  |  | 1182 | 0.296134568 | 0.414634568 | 1182.5 | 148.592 | 0.4182660495 |  | 1364 | -0.07276744 | 0.06369256 | 1364.5 | 163.643 | 0.06338409
| 1251 | 0.1892048 | 0.3267301 | 1251.5 | 154.312 | 0.3242078 |  |  | 1183 | 0.303397531 | 0.421897531 | 1183.5 | 148.678 | 0.42543642 |  | 1365 | -0.07338439 | 0.06307561 | 1365.5 | 163.726 | 0.06277238
| 1252 | 0.1841602 | 0.3216855 | 1252.5 | 154.393 | 0.3191434 |  |  | 1184 | 0.310475309 | 0.428975309 | 1184.5 | 148.764 | 0.432501852 |  | 1366 | -0.07399085 | 0.06246915 | 1366.5 | 163.809 | 0.06216872
| 1253 | 0.1790759 | 0.3166012 | 1253.5 | 154.475 | 0.3140807 |  |  | 1185 | 0.317528395 | 0.436028395 | 1185.5 | 148.849 | 0.439451852 |  | 1367 | -0.07459171 | 0.06186829 | 1367.5 | 163.892 | 0.06158927
| 1254 | 0.1740349 | 0.3115602 | 1254.5 | 154.557 | 0.3090777 |  |  | 1186 | 0.324375309 | 0.442875309 | 1186.5 | 148.935 | 0.446212963 |  | 1368 | -0.07514976 | 0.06131024 | 1368.5 | 163.975 | 0.06103232
| 1255 | 0.1690699 | 0.3065952 | 1255.5 | 154.638 | 0.3041958 |  |  | 1187 | 0.331050617 | 0.449550617 | 1187.5 | 149.02 | 0.452824074 |  | 1369 | -0.07570561 | 0.06075439 | 1369.5 | 164.058 | 0.06048067
| 1256 | 0.1642711 | 0.3017964 | 1256.5 | 154.72 | 0.2994078 |  |  | 1188 | 0.337597531 | 0.456097531 | 1188.5 | 149.106 | 0.459291358 |  | 1370 | -0.07625305 | 0.06020695 | 1370.5 | 164.141 | 0.05993823
| 1257 | 0.159494 | 0.2970193 | 1257.5 | 154.802 | 0.2946367 |  |  | 1189 | 0.343985185 | 0.462485185 | 1189.5 | 149.191 | 0.4655641975 |  | 1371 | -0.07679049 | 0.05966951 | 1371.5 | 164.225 | 0.05942451
| 1258 | 0.1547289 | 0.2922542 | 1258.5 | 154.884 | 0.2898861 |  |  | 1190 | 0.35014321 | 0.46864321 | 1190.5 | 149.276 | 0.4716469135 |  | 1372 | -0.07728049 | 0.05917951 | 1372.5 | 164.308 | 0.05892171
| 1259 | 0.1499928 | 0.2875181 | 1259.5 | 154.966 | 0.2851952 |  |  | 1191 | 0.356150617 | 0.474650617 | 1191.5 | 149.362 | 0.477487037 |  | 1373 | -0.0777961 | 0.0586639 | 1373.5 | 164.391 | 0.05840567
| 1260 | 0.145347 | 0.2828723 | 1260.5 | 155.047 | 0.280547 |  |  | 1192 | 0.361823457 | 0.480323457 | 1192.5 | 149.447 | 0.483078395 |  | 1374 | -0.07831256 | 0.05814744 | 1374.5 | 164.474 | 0.05789335
| 1261 | 0.1406964 | 0.2782217 | 1261.5 | 155.129 | 0.275941 |  |  | 1193 | 0.367333333 | 0.485833333 | 1193.5 | 149.532 | 0.488459259 |  | 1375 | -0.07882073 | 0.05763927 | 1375.5 | 164.557 | 0.0573914
| 1262 | 0.1361349 | 0.2736602 | 1262.5 | 155.211 | 0.2714078 |  |  | 1194 | 0.372585185 | 0.491085185 | 1194.5 | 149.617 | 0.4936246915 |  | 1376 | -0.07931646 | 0.05714354 | 1376.5 | 164.64 | 0.05690152
| 1263 | 0.1316301 | 0.2691554 | 1263.5 | 155.293 | 0.267006 |  |  | 1195 | 0.377664198 | 0.496164198 | 1195.5 | 149.702 | 0.4984876545 |  | 1377 | -0.07980049 | 0.05665951 | 1377.5 | 164.723 | 0.05642396
| 1264 | 0.1273313 | 0.2648566 | 1264.5 | 155.375 | 0.2626861 |  |  | 1196 | 0.382311111 | 0.500811111 | 1196.5 | 149.787 | 0.5030364195 |  | 1378 | -0.08027159 | 0.05618841 | 1378.5 | 164.807 | 0.0559575
| 1265 | 0.1229904 | 0.2605157 | 1265.5 | 155.457 | 0.2583597 |  |  | 1197 | 0.386761728 | 0.505261728 | 1197.5 | 149.871 | 0.507345679 |  | 1379 | -0.08073341 | 0.05572659 | 1379.5 | 164.89 | 0.05550683
| 1266 | 0.1186784 | 0.2562037 | 1266.5 | 155.539 | 0.2540869 |  |  | 1198 | 0.39092963 | 0.50942963 | 1198.5 | 149.956 | 0.511421605 |  | 1380 | -0.08117293 | 0.05528707 | 1380.5 | 164.973 | 0.05506128
| 1267 | 0.1144447 | 0.25197 | 1267.5 | 155.621 | 0.2499222 |  |  | 1199 | 0.39491358 | 0.51341358 | 1199.5 | 150.041 | 0.5152074075 |  | 1381 | -0.08162451 | 0.05483549 | 1381.5 | 165.056 | 0.0546147
| 1268 | 0.110349 | 0.2478743 | 1268.5 | 155.703 | 0.2458408 |  |  | 1200 | 0.398501235 | 0.517001235 | 1200.5 | 150.125 | 0.5187006175 |  | 1382 | -0.0820661 | 0.0543939 | 1382.5 | 165.139 | 0.05418012
| 1269 | 0.1062819 | 0.2438072 | 1269.5 | 155.785 | 0.2418125 |  |  | 1201 | 0.4019 | 0.5204 | 1201.5 | 150.21 | 0.5219592595 |  | 1383 | -0.08249366 | 0.05396634 | 1383.5 | 165.223 | 0.05375933
| 1270 | 0.1022924 | 0.2398177 | 1270.5 | 155.867 | 0.2378573 |  |  | 1202 | 0.405018519 | 0.523518519 | 1202.5 | 150.294 | 0.5249765435 |  | 1384 | -0.08290768 | 0.05355232 | 1384.5 | 165.306 | 0.0533453
| 1271 | 0.09837169 | 0.235897 | 1271.5 | 155.949 | 0.2340102 |  |  | 1203 | 0.407934568 | 0.526434568 | 1203.5 | 150.378 | 0.527647531 |  | 1385 | -0.08332171 | 0.05313829 | 1385.5 | 165.389 | 0.0529364
| 1272 | 0.09459819 | 0.2321235 | 1272.5 | 156.031 | 0.2302496 |  |  | 1204 | 0.410360494 | 0.528860494 | 1204.5 | 150.462 | 0.529965432 |  | 1386 | -0.08372549 | 0.05273451 | 1386.5 | 165.472 | 0.05253402
| 1273 | 0.09085048 | 0.2283758 | 1273.5 | 156.113 | 0.2265424 |  |  | 1205 | 0.41257037 | 0.53107037 | 1205.5 | 150.546 | 0.5320234565 |  | 1387 | -0.08412646 | 0.05233354 | 1387.5 | 165.555 | 0.05213994
| 1274 | 0.08718373 | 0.224709 | 1274.5 | 156.195 | 0.222916 |  |  | 1206 | 0.414476543 | 0.532976543 | 1206.5 | 150.63 | 0.533832716 |  | 1388 | -0.08451366 | 0.05194634 | 1388.5 | 165.639 | 0.05174756
| 1275 | 0.08359759 | 0.2211229 | 1275.5 | 156.277 | 0.2193676 |  |  | 1207 | 0.416188889 | 0.534688889 | 1207.5 | 150.714 | 0.53530679 |  | 1389 | -0.08491122 | 0.05154878 | 1389.5 | 165.722 | 0.05135439
| 1276 | 0.08008699 | 0.2176123 | 1276.5 | 156.36 | 0.2158516 |  |  | 1208 | 0.417424691 | 0.535924691 | 1208.5 | 150.798 | 0.536443827 |  | 1390 | -0.0853 | 0.05116 | 1390.5 | 165.805 | 0.05096835
| 1277 | 0.07656554 | 0.2140908 | 1277.5 | 156.442 | 0.2123721 |  |  | 1209 | 0.418462963 | 0.536962963 | 1209.5 | 150.882 | 0.5373506175 |  | 1391 | -0.08568329 | 0.05077671 | 1391.5 | 165.888 | 0.05058994
| 1278 | 0.07312807 | 0.2106534 | 1278.5 | 156.524 | 0.2089682 |  |  | 1210 | 0.419238272 | 0.537738272 | 1210.5 | 150.965 | 0.538037037 |  | 1392 | -0.08605683 | 0.05040317 | 1392.5 | 165.971 | 0.05022415
| 1279 | 0.06975771 | 0.207283 | 1279.5 | 156.606 | 0.2056677 |  |  | 1211 | 0.419835802 | 0.538335802 | 1211.5 | 151.049 | 0.53842037 |  | 1393 | -0.08641488 | 0.05004512 | 1393.5 | 166.054 | 0.04986915
| 1280 | 0.06652699 | 0.2040523 | 1280.5 | 156.689 | 0.202464 |  |  | 1212 | 0.420004938 | 0.538504938 | 1212.5 | 151.132 | 0.538387654 |  | 1394 | -0.08676683 | 0.04969317 | 1394.5 | 166.138 | 0.04951787
| 1281 | 0.06335048 | 0.2008758 | 1281.5 | 156.771 | 0.1993254 |  |  | 1213 | 0.41977037 | 0.53827037 | 1213.5 | 151.216 | 0.5380320985 |  | 1395 | -0.08711744 | 0.04934256 | 1395.5 | 166.221 | 0.04919116
| 1282 | 0.06024964 | 0.1977749 | 1282.5 | 156.853 | 0.1962333 |  |  | 1214 | 0.419293827 | 0.537793827 | 1214.5 | 151.299 | 0.537465432 |  | 1396 | -0.08742024 | 0.04903976 | 1396.5 | 166.304 | 0.04887817
| 1283 | 0.05716627 | 0.1946916 | 1283.5 | 156.935 | 0.1931913 |  |  | 1215 | 0.418637037 | 0.537137037 | 1215.5 | 151.382 | 0.5365537035 |  | 1397 | -0.08774341 | 0.04871659 | 1397.5 | 166.387 | 0.04855091
| 1284 | 0.05416578 | 0.1916911 | 1284.5 | 157.018 | 0.1902231 |  |  | 1216 | 0.41747037 | 0.53597037 | 1216.5 | 151.465 | 0.5352888885 |  | 1398 | -0.08807476 | 0.04838524 | 1398.5 | 166.471 | 0.0482214
| 1285 | 0.05122976 | 0.1887551 | 1285.5 | 157.1 | 0.1873176 |  |  | 1217 | 0.416107407 | 0.534607407 | 1217.5 | 151.548 | 0.533780864 |  | 1399 | -0.08840244 | 0.04805756 | 1399.5 | 166.554 | 0.04790262
| 1286 | 0.04835482 | 0.1858801 | 1286.5 | 157.183 | 0.1844355 |  |  | 1218 | 0.414454321 | 0.532954321 | 1218.5 | 151.631 | 0.532037037 |  | 1400 | -0.08871232 | 0.04774768 | 1400.5 | 166.637 | 0.04759012
| 1287 | 0.04546554 | 0.1829908 | 1287.5 | 157.265 | 0.1816166 |  |  | 1219 | 0.412619753 | 0.531119753 | 1219.5 | 151.713 | 0.529988889 |  | 1401 | -0.08902744 | 0.04743256 | 1401.5 | 166.72 | 0.04727896
| 1288 | 0.04271711 | 0.1802424 | 1288.5 | 157.347 | 0.1789246 |  |  | 1220 | 0.410358025 | 0.528858025 | 1220.5 | 151.796 | 0.52765 |  | 1402 | -0.08933463 | 0.04712537 | 1402.5 | 166.803 | 0.04697695
| 1289 | 0.04008157 | 0.1776069 | 1289.5 | 157.43 | 0.176316 |  |  | 1221 | 0.407941975 | 0.526441975 | 1221.5 | 151.879 | 0.525124074 |  | 1403 | -0.08963146 | 0.04682854 | 1403.5 | 166.887 | 0.04668933
| 1290 | 0.03749988 | 0.1750252 | 1290.5 | 157.512 | 0.1737364 |  |  | 1222 | 0.405306173 | 0.523806173 | 1222.5 | 151.961 | 0.5224092595 |  | 1404 | -0.08990988 | 0.04655012 | 1404.5 | 166.97 | 0.04640774
| 1291 | 0.03492229 | 0.1724476 | 1291.5 | 157.595 | 0.1712107 |  |  | 1223 | 0.402512346 | 0.521012346 | 1223.5 | 152.044 | 0.519421605 |  | 1405 | -0.09019463 | 0.04626537 | 1405.5 | 167.053 | 0.04612634
| 1292 | 0.03244855 | 0.1699739 | 1292.5 | 157.677 | 0.1687382 |  |  | 1224 | 0.399330864 | 0.517830864 | 1224.5 | 152.126 | 0.516148148 |  | 1406 | -0.09047268 | 0.04598732 | 1406.5 | 167.136 | 0.04585122
| 1293 | 0.02997723 | 0.1675025 | 1293.5 | 157.76 | 0.1663092 |  |  | 1225 | 0.395965432 | 0.514465432 | 1225.5 | 152.208 | 0.512658642 |  | 1407 | -0.09074488 | 0.04571512 | 1407.5 | 167.22 | 0.0455886
| 1294 | 0.0275906 | 0.1651159 | 1294.5 | 157.842 | 0.1639283 |  |  | 1226 | 0.392351852 | 0.510851852 | 1226.5 | 152.291 | 0.5089660495 |  | 1408 | -0.09099793 | 0.04546207 | 1408.5 | 167.303 | 0.04533476
| 1295 | 0.02521542 | 0.1627407 | 1295.5 | 157.925 | 0.1616084 |  |  | 1227 | 0.388580247 | 0.507080247 | 1227.5 | 152.373 | 0.5050339505 |  | 1409 | -0.09125256 | 0.04520744 | 1409.5 | 167.386 | 0.04508213
| 1296 | 0.02295084 | 0.1604761 | 1296.5 | 158.008 | 0.1593432 |  |  | 1228 | 0.384487654 | 0.502987654 | 1228.5 | 152.455 | 0.500887037 |  | 1410 | -0.09150317 | 0.04495683 | 1410.5 | 167.469 | 0.04483311
| 1297 | 0.02068494 | 0.1582102 | 1297.5 | 158.09 | 0.1570958 |  |  | 1229 | 0.38028642 | 0.49878642 | 1229.5 | 152.537 | 0.4966006175 |  | 1411 | -0.09175061 | 0.04470939 | 1411.5 | 167.553 | 0.0445947
| 1298 | 0.01845614 | 0.1559814 | 1298.5 | 158.173 | 0.1548836 |  |  | 1230 | 0.375914815 | 0.494414815 | 1230.5 | 152.619 | 0.492173457 |  | 1412 | -0.09198 | 0.04448 | 1412.5 | 167.636 | 0.04436555
| 1299 | 0.01626036 | 0.1537857 | 1299.5 | 158.255 | 0.1527408 |  |  | 1231 | 0.371432099 | 0.489932099 | 1231.5 | 152.701 | 0.487564815 |  | 1413 | -0.0922089 | 0.0442511 | 1413.5 | 167.719 | 0.04413902
| 1300 | 0.01417072 | 0.151696 | 1300.5 | 158.338 | 0.1506514 |  |  | 1232 | 0.366697531 | 0.485197531 | 1232.5 | 152.783 | 0.4827753085 |  | 1414 | -0.09243305 | 0.04402695 | 1414.5 | 167.802 | 0.04391518
| 1301 | 0.01208157 | 0.1496069 | 1301.5 | 158.421 | 0.1486082 |  |  | 1233 | 0.361853086 | 0.480353086 | 1233.5 | 152.865 | 0.4778259255 |  | 1415 | -0.09265659 | 0.04380341 | 1415.5 | 167.886 | 0.04369494
| 1302 | 0.01008429 | 0.1476096 | 1302.5 | 158.503 | 0.1466192 |  |  | 1234 | 0.356798765 | 0.475298765 | 1234.5 | 152.946 | 0.4726950615 |  | 1416 | -0.09287354 | 0.04358646 | 1416.5 | 167.969 | 0.04347341
| 1303 | 0.00810353 | 0.1456288 | 1303.5 | 158.586 | 0.144695 |  |  | 1235 | 0.351591358 | 0.470091358 | 1235.5 | 153.028 | 0.4674080245 |  | 1417 | -0.09309963 | 0.04336037 | 1417.5 | 168.052 | 0.04324543
| 1304 | 0.006235928 | 0.1437612 | 1304.5 | 158.669 | 0.1428237 |  |  | 1236 | 0.346224691 | 0.464724691 | 1236.5 | 153.11 | 0.462058642 |  | 1418 | -0.09332951 | 0.04313049 | 1418.5 | 168.135 | 0.04301683
| 1305 | 0.004360783 | 0.1418861 | 1305.5 | 158.751 | 0.1409706 |  |  | 1237 | 0.340892593 | 0.459392593 | 1237.5 | 153.191 | 0.456712963 |  | 1419 | -0.09355683 | 0.04290317 | 1419.5 | 168.219 | 0.0427889
| 1306 | 0.002529795 | 0.1400551 | 1306.5 | 158.834 | 0.1391655 |  |  | 1238 | 0.335533333 | 0.454033333 | 1238.5 | 153.273 | 0.45132037 |  | 1420 | -0.09378537 | 0.04267463 | 1420.5 | 168.302 | 0.04256232
| 1307 | 0.0007506458 | 0.1382759 | 1307.5 | 158.917 | 0.1374079 |  |  | 1239 | 0.330107407 | 0.448607407 | 1239.5 | 153.355 | 0.445804321 |  | 1421 | -0.09401 | 0.04245 | 1421.5 | 168.385 | 0.04233799
| 1308 | -0.0009853795 | 0.1365399 | 1308.5 | 159 | 0.1356626 |  |  | 1240 | 0.324501235 | 0.443001235 | 1240.5 | 153.436 | 0.440216667 |  | 1422 | -0.09423402 | 0.04222598 | 1422.5 | 168.468 | 0.04211427
| 1309 | -0.002739976 | 0.1347853 | 1309.5 | 159.082 | 0.133933 |  |  | 1241 | 0.318932099 | 0.437432099 | 1241.5 | 153.518 | 0.434625926 |  | 1423 | -0.09445744 | 0.04200256 | 1423.5 | 168.552 | 0.04189915
| 1310 | -0.004444627 | 0.1330807 | 1310.5 | 159.165 | 0.1322432 |  |  | 1242 | 0.313319753 | 0.431819753 | 1242.5 | 153.599 | 0.4289876545 |  | 1424 | -0.09466427 | 0.04179573 | 1424.5 | 168.635 | 0.04169463
| 1311 | -0.006119554 | 0.1314057 | 1311.5 | 159.248 | 0.1306284 |  |  | 1243 | 0.307655556 | 0.426155556 | 1243.5 | 153.681 | 0.423305556 |  | 1425 | -0.09486646 | 0.04159354 | 1425.5 | 168.718 | 0.04149616
| 1312 | -0.007674337 | 0.129851 | 1312.5 | 159.331 | 0.1290708 |  |  | 1244 | 0.301955556 | 0.420455556 | 1244.5 | 153.763 | 0.417614815 |  | 1426 | -0.09506122 | 0.04139878 | 1426.5 | 168.801 | 0.04130268
| 1313 | -0.009234699 | 0.1282906 | 1313.5 | 159.414 | 0.1275252 |  |  | 1245 | 0.296274074 | 0.414774074 | 1245.5 | 153.844 | 0.4119296295 |  | 1427 | -0.09525341 | 0.04120659 | 1427.5 | 168.885 | 0.04112396
| 1314 | -0.01076557 | 0.1267597 | 1314.5 | 159.496 | 0.1259939 |  |  | 1246 | 0.290585185 | 0.409085185 | 1246.5 | 153.926 | 0.406239506 |  | 1428 | -0.09541866 | 0.04104134 | 1428.5 | 168.968 | 0.04095805
| 1315 | -0.01229723 | 0.1252281 | 1315.5 | 159.579 | 0.1244933 |  |  | 1247 | 0.284893827 | 0.403393827 | 1247.5 | 154.007 | 0.4005425925 |  | 1429 | -0.09558524 | 0.04087476 | 1429.5 | 169.051 | 0.04078671
| 1316 | -0.01376675 | 0.1237586 | 1316.5 | 159.662 | 0.1230184 |  |  | 1248 | 0.279191358 | 0.397691358 | 1248.5 | 154.089 | 0.39485 |  | 1430 | -0.09576134 | 0.04069866 | 1430.5 | 169.134 | 0.0406097
| 1317 | -0.01524699 | 0.1222783 | 1317.5 | 159.745 | 0.1215563 |  |  | 1249 | 0.273508642 | 0.392008642 | 1249.5 | 154.17 | 0.3891728395 |  | 1431 | -0.09593927 | 0.04052073 | 1431.5 | 169.218 | 0.04044378
| 1318 | -0.01669108 | 0.1208342 | 1318.5 | 159.828 | 0.1201107 |  |  | 1250 | 0.267837037 | 0.386337037 | 1250.5 | 154.252 | 0.383504321 |  | 1432 | -0.09609317 | 0.04036683 | 1432.5 | 169.301 | 0.04028494
| 1319 | -0.01813819 | 0.1193871 | 1319.5 | 159.911 | 0.1187558 |  |  | 1251 | 0.262171605 | 0.380671605 | 1251.5 | 154.333 | 0.377869136 |  | 1433 | -0.09625695 | 0.04020305 | 1433.5 | 169.384 | 0.04012305
| 1320 | -0.01940072 | 0.1181246 | 1320.5 | 159.994 | 0.1174603 |  |  | 1252 | 0.256566667 | 0.375066667 | 1252.5 | 154.415 | 0.3722617285 |  | 1434 | -0.09641695 | 0.04004305 | 1434.5 | 169.468 | 0.03996713
| 1321 | -0.02072928 | 0.116796 | 1321.5 | 160.076 | 0.1161596 |  |  | 1253 | 0.25095679 | 0.36945679 | 1253.5 | 154.497 | 0.3666530865 |  | 1435 | -0.09656878 | 0.03989122 | 1435.5 | 169.551 | 0.03981726
| 1322 | -0.02200205 | 0.1155233 | 1322.5 | 160.159 | 0.1149095 |  |  | 1254 | 0.245349383 | 0.363849383 | 1254.5 | 154.578 | 0.361062963 |  | 1436 | -0.09671671 | 0.03974329 | 1436.5 | 169.634 | 0.03966543
| 1323 | -0.02322964 | 0.1142957 | 1323.5 | 160.242 | 0.1137 |  |  | 1255 | 0.239776543 | 0.358276543 | 1255.5 | 154.66 | 0.3555469135 |  | 1437 | -0.09687244 | 0.03958756 | 1437.5 | 169.717 | 0.0395078
| 1324 | -0.02442096 | 0.1131043 | 1324.5 | 160.325 | 0.1125013 |  |  | 1256 | 0.234317284 | 0.352817284 | 1256.5 | 154.741 | 0.350089506 |  | 1438 | -0.09703195 | 0.03942805 | 1438.5 | 169.801 | 0.03935
| 1325 | -0.02562699 | 0.1118983 | 1325.5 | 160.408 | 0.1113045 |  |  | 1257 | 0.228861728 | 0.347361728 | 1257.5 | 154.823 | 0.344654938 |  | 1439 | -0.09718805 | 0.03927195 | 1439.5 | 169.884 | 0.0391925
| 1326 | -0.0268147 | 0.1107106 | 1326.5 | 160.491 | 0.1101241 |  |  | 1258 | 0.223448148 | 0.341948148 | 1258.5 | 154.905 | 0.339258642 |  | 1440 | -0.09734695 | 0.03911305 | 1440.5 | 169.967 | 0.03903506
| 1327 | -0.02798771 | 0.1095376 | 1327.5 | 160.574 | 0.108983 |  |  | 1259 | 0.218069136 | 0.336569136 | 1259.5 | 154.986 | 0.333940741 |  | 1441 | -0.09750293 | 0.03895707 | 1441.5 | 170.05 | 0.03887963
| 1328 | -0.02909699 | 0.1084283 | 1328.5 | 160.657 | 0.1078703 |  |  | 1260 | 0.212812346 | 0.331312346 | 1260.5 | 155.068 | 0.328675926 |  | 1442 | -0.0976578 | 0.0388022 | 1442.5 | 170.134 | 0.03872232
| 1329 | -0.03021301 | 0.1073123 | 1329.5 | 160.74 | 0.1067631 |  |  | 1261 | 0.207539506 | 0.326039506 | 1261.5 | 155.15 | 0.323456173 |  | 1443 | -0.09781756 | 0.03864244 | 1443.5 | 170.217 | 0.03856909
| 1330 | -0.03131133 | 0.106214 | 1330.5 | 160.823 | 0.1056743 |  |  | 1262 | 0.20237284 | 0.32087284 | 1262.5 | 155.231 | 0.3183351855 |  | 1444 | -0.09796427 | 0.03849573 | 1444.5 | 170.3 | 0.03842707
| 1331 | -0.03239072 | 0.1051346 | 1331.5 | 160.906 | 0.1046387 |  |  | 1263 | 0.197297531 | 0.315797531 | 1263.5 | 155.313 | 0.31328642 |  | 1445 | -0.09810159 | 0.03835841 | 1445.5 | 170.384 | 0.03829061
| 1332 | -0.03338241 | 0.1041429 | 1332.5 | 160.989 | 0.1036379 |  |  | 1264 | 0.192275309 | 0.310775309 | 1264.5 | 155.395 | 0.308295679 |  | 1446 | -0.0982372 | 0.0382228 | 1446.5 | 170.467 | 0.03815384
| 1333 | -0.03439241 | 0.1031329 | 1333.5 | 161.072 | 0.1026293 |  |  | 1265 | 0.187316049 | 0.305816049 | 1265.5 | 155.476 | 0.3033771605 |  | 1447 | -0.09837512 | 0.03808488 | 1447.5 | 170.55 | 0.0380272
| 1334 | -0.03539964 | 0.1021257 | 1334.5 | 161.155 | 0.1016255 |  |  | 1266 | 0.182438272 | 0.300938272 | 1266.5 | 155.558 | 0.298533951 |  | 1448 | -0.09849049 | 0.03796951 | 1448.5 | 170.633 | 0.03790884
| 1335 | -0.03639988 | 0.1011254 | 1335.5 | 161.238 | 0.100672 |  |  | 1267 | 0.17762963 | 0.29612963 | 1267.5 | 155.64 | 0.2938203705 |  | 1449 | -0.09861183 | 0.03784817 | 1449.5 | 170.717 | 0.03779122
| 1336 | -0.03730663 | 0.1002187 | 1336.5 | 161.321 | 0.09975904 |  |  | 1268 | 0.173011111 | 0.291511111 | 1268.5 | 155.722 | 0.2891814815 |  | 1450 | -0.09872573 | 0.03773427 | 1450.5 | 170.8 | 0.03767902
| 1337 | -0.0382259 | 0.0992994 | 1337.5 | 161.404 | 0.0988444 |  |  | 1269 | 0.168351852 | 0.286851852 | 1269.5 | 155.804 | 0.2845722225 |  | 1451 | -0.09883622 | 0.03762378 | 1451.5 | 170.883 | 0.03756933
| 1338 | -0.0391359 | 0.0983894 | 1338.5 | 161.487 | 0.09794102 |  |  | 1270 | 0.163792593 | 0.282292593 | 1270.5 | 155.886 | 0.2800444445 |  | 1452 | -0.09894512 | 0.03751488 | 1452.5 | 170.967 | 0.03746037
| 1339 | -0.04003265 | 0.09749265 | 1339.5 | 161.57 | 0.09707705 |  |  | 1271 | 0.159296296 | 0.277796296 | 1271.5 | 155.968 | 0.2756364195 |  | 1453 | -0.09905415 | 0.03740585 | 1453.5 | 171.05 | 0.03735085
| 1340 | -0.04086386 | 0.09666145 | 1340.5 | 161.653 | 0.09623639 |  |  | 1272 | 0.154976543 | 0.273476543 | 1272.5 | 156.05 | 0.271297531 |  | 1454 | -0.09916415 | 0.03729585 | 1454.5 | 171.133 | 0.03723927
| 1341 | -0.04171398 | 0.09581133 | 1341.5 | 161.736 | 0.09538861 |  |  | 1273 | 0.150618519 | 0.269118519 | 1273.5 | 156.132 | 0.266983951 |  | 1455 | -0.09927732 | 0.03718268 | 1455.5 | 171.216 | 0.03712732
| 1342 | -0.0425594 | 0.0949659 | 1342.5 | 161.819 | 0.09454464 |  |  | 1274 | 0.146349383 | 0.264849383 | 1274.5 | 156.214 | 0.2627401235 |  | 1456 | -0.09938805 | 0.03707195 | 1456.5 | 171.3 | 0.03702018
| 1343 | -0.04340193 | 0.09412337 | 1343.5 | 161.902 | 0.0937206 |  |  | 1275 | 0.142130864 | 0.260630864 | 1275.5 | 156.295 | 0.2586061725 |  | 1457 | -0.09949159 | 0.03696841 | 1457.5 | 171.383 | 0.03691902
| 1344 | -0.04420747 | 0.09331783 | 1344.5 | 161.985 | 0.09291392 |  |  | 1276 | 0.138081481 | 0.256581481 | 1276.5 | 156.378 | 0.254572222 |  | 1458 | -0.09959037 | 0.03686963 | 1458.5 | 171.466 | 0.03682116
| 1345 | -0.0450153 | 0.09251 | 1345.5 | 162.068 | 0.09210952 |  |  | 1277 | 0.134062963 | 0.252562963 | 1277.5 | 156.46 | 0.250597531 |  | 1459 | -0.09968732 | 0.03677268 | 1459.5 | 171.55 | 0.03672256
| 1346 | -0.04581627 | 0.09170904 | 1346.5 | 162.151 | 0.0913109 |  |  | 1278 | 0.130132099 | 0.248632099 | 1278.5 | 156.542 | 0.246712963 |  | 1460 | -0.09978756 | 0.03667244 | 1460.5 | 171.633 | 0.03662146
| 1347 | -0.04661253 | 0.09091277 | 1347.5 | 162.234 | 0.09053988 |  |  | 1279 | 0.126293827 | 0.244793827 | 1279.5 | 156.624 | 0.2429080245 |  | 1461 | -0.09988951 | 0.03657049 | 1461.5 | 171.716 | 0.03652073
| 1348 | -0.04735831 | 0.09016699 | 1348.5 | 162.318 | 0.0897909 |  |  | 1280 | 0.122522222 | 0.241022222 | 1280.5 | 156.706 | 0.2391367285 |  | 1462 | -0.09998902 | 0.03647098 | 1462.5 | 171.799 | 0.0364236
| 1349 | -0.04811048 | 0.08941482 | 1349.5 | 162.401 | 0.08904524 |  |  | 1281 | 0.118751235 | 0.237251235 | 1281.5 | 156.788 | 0.235420062 |  | 1463 | -0.1000838 | 0.03637622 | 1463.5 | 171.883 | 0.03632341
| 1350 | -0.04884964 | 0.08867566 | 1350.5 | 162.484 | 0.08831211 |  |  | 1282 | 0.115088889 | 0.233588889 | 1282.5 | 156.87 | 0.2317959875 |  | 1464 | -0.1001894 | 0.03627061 | 1464.5 | 171.966 | 0.0362186
| 1351 | -0.04957675 | 0.08794855 | 1351.5 | 162.567 | 0.08761006 |  |  | 1283 | 0.111503086 | 0.230003086 | 1283.5 | 156.952 | 0.2283121605 |  | 1465 | -0.1002934 | 0.03616659 | 1465.5 | 172.049 | 0.03611951
| 1352 | -0.05025373 | 0.08727157 | 1352.5 | 162.65 | 0.08692614 |  |  | 1284 | 0.108121235 | 0.226621235 | 1284.5 | 157.035 | 0.2249190745 |  | 1466 | -0.1003876 | 0.03607244 | 1466.5 | 172.133 | 0.03602768
| 1353 | -0.05094458 | 0.08658072 | 1353.5 | 162.733 | 0.08623837 |  |  | 1285 | 0.104716914 | 0.223216914 | 1285.5 | 157.117 | 0.221530556 |  | 1467 | -0.1004771 | 0.03598293 | 1467.5 | 172.216 | 0.03594341
| 1354 | -0.05162928 | 0.08589602 | 1354.5 | 162.816 | 0.08555783 |  |  | 1286 | 0.101344198 | 0.219844198 | 1286.5 | 157.199 | 0.2181627165 |  | 1468 | -0.1005561 | 0.0359039 | 1468.5 | 172.299 | 0.03586226
| 1355 | -0.05230566 | 0.08521964 | 1355.5 | 162.899 | 0.0849006 |  |  | 1287 | 0.097981235 | 0.216481235 | 1287.5 | 157.281 | 0.214902099 |  | 1469 | -0.1006394 | 0.03582061 | 1469.5 | 172.382 | 0.03577799
| 1356 | -0.05294373 | 0.08458157 | 1356.5 | 162.982 | 0.08425855 |  |  | 1288 | 0.094822963 | 0.213322963 | 1288.5 | 157.364 | 0.2117605555 |  | 1470 | -0.1007246 | 0.03573537 | 1470.5 | 172.466 | 0.03569213
| 1357 | -0.05358976 | 0.08393554 | 1357.5 | 163.065 | 0.08361729 |  |  | 1289 | 0.091698148 | 0.210198148 | 1289.5 | 157.446 | 0.208668148 |  | 1471 | -0.1008111 | 0.0356489 | 1471.5 | 172.549 | 0.03561933
| 1358 | -0.05422627 | 0.08329904 | 1358.5 | 163.149 | 0.08298518 |  |  | 1290 | 0.088638148 | 0.207138148 | 1290.5 | 157.528 | 0.2056116665 |  | 1472 | -0.1008702 | 0.03558976 | 1472.5 | 172.632 | 0.03555713
| 1359 | -0.05485398 | 0.08267133 | 1359.5 | 163.232 | 0.08237476 |  |  | 1291 | 0.085585185 | 0.204085185 | 1291.5 | 157.611 | 0.2026103705 |  | 1473 | -0.1009355 | 0.03552451 | 1473.5 | 172.716 | 0.03549073
| 1360 | -0.05544711 | 0.08207819 | 1360.5 | 163.315 | 0.08177783 |  |  | 1292 | 0.082635556 | 0.201135556 | 1292.5 | 157.693 | 0.1996587655 |  | 1474 | -0.101003 | 0.03545695 | 1474.5 | 172.799 | 0.0354239
| 1361 | -0.05604783 | 0.08147747 | 1361.5 | 163.398 | 0.08118 |  |  | 1293 | 0.079681975 | 0.198181975 | 1293.5 | 157.776 | 0.196752901 |  | 1475 | -0.1010691 | 0.03539085 | 1475.5 | 172.882 | 0.03536549
| 1362 | -0.05664277 | 0.08088253 | 1362.5 | 163.481 | 0.08058699 |  |  | 1294 | 0.076823827 | 0.195323827 | 1294.5 | 157.858 | 0.1939235185 |  | 1476 | -0.1011199 | 0.03534012 | 1476.5 | 172.966 | 0.03531165
| 1363 | -0.05723386 | 0.08029145 | 1363.5 | 163.564 | 0.08001578 |  |  | 1295 | 0.07402321 | 0.19252321 | 1295.5 | 157.94 | 0.191219136 |  | 1477 | -0.1011768 | 0.03528317 | 1477.5 | 173.049 | 0.03525354
| 1364 | -0.05778518 | 0.07974012 | 1364.5 | 163.647 | 0.0794544 |  |  | 1296 | 0.071415062 | 0.189915062 | 1296.5 | 158.023 | 0.1886001855 |  | 1478 | -0.1012361 | 0.0352239 | 1478.5 | 173.132 | 0.03519409
| 1365 | -0.05835663 | 0.07916867 | 1365.5 | 163.73 | 0.07888488 |  |  | 1297 | 0.068785309 | 0.187285309 | 1297.5 | 158.105 | 0.185990926 |  | 1479 | -0.1012957 | 0.03516427 | 1479.5 | 173.215 | 0.03513659
| 1366 | -0.05892422 | 0.07860108 | 1366.5 | 163.814 | 0.07832325 |  |  | 1298 | 0.066196543 | 0.184696543 | 1298.5 | 158.188 | 0.1834191355 |  | 1480 | -0.1013511 | 0.0351089 | 1480.5 | 173.299 | 0.03507823
| 1367 | -0.05947988 | 0.07804542 | 1367.5 | 163.897 | 0.07778904 |  |  | 1299 | 0.063641728 | 0.182141728 | 1299.5 | 158.27 | 0.1809287035 |  | 1481 | -0.1014124 | 0.03504756 | 1481.5 | 173.382 | 0.03501518
| 1368 | -0.05999265 | 0.07753265 | 1368.5 | 163.98 | 0.07727211 |  |  | 1300 | 0.061215679 | 0.179715679 | 1300.5 | 158.353 | 0.178501358 |  | 1482 | -0.1014772 | 0.0349828 | 1482.5 | 173.465 | 0.03494909
| 1369 | -0.06051373 | 0.07701157 | 1369.5 | 164.063 | 0.07675416 |  |  | 1301 | 0.058787037 | 0.177287037 | 1301.5 | 158.436 | 0.1760921605 |  | 1483 | -0.1015446 | 0.03491537 | 1483.5 | 173.549 | 0.03487573
| 1370 | -0.06102855 | 0.07649675 | 1370.5 | 164.146 | 0.07624108 |  |  | 1302 | 0.056397284 | 0.174897284 | 1302.5 | 158.518 | 0.173720247 |  | 1484 | -0.1016239 | 0.0348361 | 1484.5 | 173.632 | 0.03479921
| 1371 | -0.06153988 | 0.07598542 | 1371.5 | 164.229 | 0.07574765 |  |  | 1303 | 0.05404321 | 0.17254321 | 1303.5 | 158.601 | 0.171425247 |  | 1485 | -0.1016977 | 0.03476232 | 1485.5 | 173.715 | 0.0347261
| 1372 | -0.06201542 | 0.07550988 | 1372.5 | 164.312 | 0.07526349 |  |  | 1304 | 0.051807284 | 0.170307284 | 1304.5 | 158.683 | 0.169185 |  | 1486 | -0.1017701 | 0.03468988 | 1486.5 | 173.799 | 0.03465268
| 1373 | -0.06250819 | 0.07501711 | 1373.5 | 164.396 | 0.0747756 |  |  | 1305 | 0.049562716 | 0.168062716 | 1305.5 | 158.766 | 0.166982037 |  | 1487 | -0.1018445 | 0.03461549 | 1487.5 | 173.882 | 0.03457335
| 1374 | -0.0629912 | 0.0745341 | 1374.5 | 164.479 | 0.07429693 |  |  | 1306 | 0.047401358 | 0.165901358 | 1306.5 | 158.849 | 0.164829321 |  | 1488 | -0.1019288 | 0.03453122 | 1488.5 | 173.965 | 0.03449268
| 1375 | -0.06346554 | 0.07405976 | 1375.5 | 164.562 | 0.07383157 |  |  | 1307 | 0.045257284 | 0.163757284 | 1307.5 | 158.931 | 0.162739815 |  | 1489 | -0.1020059 | 0.03445415 | 1489.5 | 174.049 | 0.03441994
| 1376 | -0.06392193 | 0.07360337 | 1376.5 | 164.645 | 0.07338006 |  |  | 1308 | 0.043222346 | 0.161722346 | 1308.5 | 159.014 | 0.160706605 |  | 1490 | -0.1020743 | 0.03438573 | 1490.5 | 174.132 | 0.03435213
| 1377 | -0.06436855 | 0.07315675 | 1377.5 | 164.728 | 0.07293699 |  |  | 1309 | 0.041190864 | 0.159690864 | 1309.5 | 159.097 | 0.1586925925 |  | 1491 | -0.1021415 | 0.03431854 | 1491.5 | 174.215 | 0.03428091
| 1378 | -0.06480807 | 0.07271723 | 1378.5 | 164.812 | 0.07249759 |  |  | 1310 | 0.039194321 | 0.157694321 | 1310.5 | 159.179 | 0.156712099 |  | 1492 | -0.1022167 | 0.03424329 | 1492.5 | 174.298 | 0.03420713
| 1379 | -0.06524735 | 0.07227795 | 1379.5 | 164.895 | 0.07207277 |  |  | 1311 | 0.037229877 | 0.155729877 | 1311.5 | 159.262 | 0.154808642 |  | 1493 | -0.102289 | 0.03417098 | 1493.5 | 174.382 | 0.03413854
| 1380 | -0.06565771 | 0.07186759 | 1380.5 | 164.978 | 0.07165717 |  |  | 1312 | 0.035387407 | 0.153887407 | 1312.5 | 159.345 | 0.1529423455 |  | 1494 | -0.1023539 | 0.0341061 | 1494.5 | 174.465 | 0.03407494
| 1381 | -0.06607855 | 0.07144675 | 1381.5 | 165.061 | 0.07123753 |  |  | 1313 | 0.033497284 | 0.151997284 | 1313.5 | 159.427 | 0.1510812345 |  | 1495 | -0.1024162 | 0.03404378 | 1495.5 | 174.548 | 0.03401372
| 1382 | -0.06649699 | 0.07102831 | 1382.5 | 165.144 | 0.07081976 |  |  | 1314 | 0.031665185 | 0.150165185 | 1314.5 | 159.51 | 0.1492734565 |  | 1496 | -0.1024763 | 0.03398366 | 1496.5 | 174.632 | 0.03395811
| 1383 | -0.0669141 | 0.0706112 | 1383.5 | 165.227 | 0.07041012 |  |  | 1315 | 0.029881728 | 0.148381728 | 1315.5 | 159.593 | 0.147514753 |  | 1497 | -0.1025274 | 0.03393256 | 1497.5 | 174.715 | 0.03391061
| 1384 | -0.06731627 | 0.07020904 | 1384.5 | 165.311 | 0.0700097 |  |  | 1316 | 0.028147778 | 0.146647778 | 1316.5 | 159.676 | 0.145770741 |  | 1498 | -0.1025713 | 0.03388866 | 1498.5 | 174.798 | 0.03386738
| 1385 | -0.06771494 | 0.06981036 | 1385.5 | 165.394 | 0.06960994 |  |  | 1317 | 0.026393704 | 0.144893704 | 1317.5 | 159.759 | 0.1440478395 |  | 1499 | -0.1026139 | 0.0338461 | 1499.5 | 174.882 | 0.03382841
| 1386 | -0.06811578 | 0.06940952 | 1386.5 | 165.477 | 0.06920681 |  |  | 1318 | 0.024701975 | 0.143201975 | 1318.5 | 159.841 | 0.1423803085 |  | 1500 | -0.1026493 | 0.03381073 | 1500.5 | 174.965 | 0.03378561
| 1387 | -0.0685212 | 0.0690041 | 1387.5 | 165.56 | 0.06881873 |  |  | 1319 | 0.023058642 | 0.141558642 | 1319.5 | 159.924 | 0.1407639505 |  | 1501 | -0.1026995 | 0.03376049 | 1501.5 | 175.048 | 0.0337336
| 1388 | -0.06889193 | 0.06863337 | 1388.5 | 165.643 | 0.06844572 |  |  | 1320 | 0.021469259 | 0.139969259 | 1320.5 | 160.007 | 0.1391627775 |  | 1502 | -0.1027533 | 0.03370671 | 1502.5 | 175.131 | 0.03368
| 1389 | -0.06926723 | 0.06825807 | 1389.5 | 165.727 | 0.06807452 |  |  | 1321 | 0.019856296 | 0.138356296 | 1321.5 | 160.09 | 0.137579753 |  | 1503 | -0.1028067 | 0.03365329 | 1503.5 | 175.215 | 0.03362183
| 1390 | -0.06963434 | 0.06789096 | 1390.5 | 165.81 | 0.06771331 |  |  | 1322 | 0.01830321 | 0.13680321 | 1322.5 | 160.173 | 0.1360509875 |  | 1504 | -0.1028696 | 0.03359037 | 1504.5 | 175.298 | 0.03356409
| 1391 | -0.06998964 | 0.06753566 | 1391.5 | 165.893 | 0.06737066 |  |  | 1323 | 0.016798765 | 0.135298765 | 1323.5 | 160.255 | 0.134578086 |  | 1505 | -0.1029222 | 0.0335378 | 1505.5 | 175.381 | 0.03350902
| 1392 | -0.07031964 | 0.06720566 | 1392.5 | 165.976 | 0.06703675 |  |  | 1324 | 0.015357407 | 0.133857407 | 1324.5 | 160.338 | 0.133128086 |  | 1506 | -0.1029798 | 0.03348024 | 1506.5 | 175.465 | 0.03345043
| 1393 | -0.07065747 | 0.06686783 | 1393.5 | 166.059 | 0.06669934 |  |  | 1325 | 0.013898765 | 0.132398765 | 1325.5 | 160.421 | 0.1316773455 |  | 1507 | -0.1030394 | 0.03342061 | 1507.5 | 175.548 | 0.03339799
| 1394 | -0.07099446 | 0.06653084 | 1394.5 | 166.143 | 0.06636494 |  |  | 1326 | 0.012455926 | 0.130955926 | 1326.5 | 160.504 | 0.1302423025 |  | 1508 | -0.1030846 | 0.03337537 | 1508.5 | 175.631 | 0.03334799
| 1395 | -0.07132627 | 0.06619904 | 1395.5 | 166.226 | 0.06604488 |  |  | 1327 | 0.011028679 | 0.129528679 | 1327.5 | 160.587 | 0.1288598825 |  | 1509 | -0.1031394 | 0.03332061 | 1509.5 | 175.715 | 0.03328787
| 1396 | -0.07163458 | 0.06589072 | 1396.5 | 166.309 | 0.06572783 |  |  | 1328 | 0.009691086 | 0.128191086 | 1328.5 | 160.67 | 0.127511759 |  | 1510 | -0.1032049 | 0.03325512 | 1510.5 | 175.798 | 0.0332236
| 1397 | -0.07196036 | 0.06556494 | 1397.5 | 166.392 | 0.0654 |  |  | 1329 | 0.008332432 | 0.126832432 | 1329.5 | 160.753 | 0.1261554875 |  | 1511 | -0.1032679 | 0.03319207 | 1511.5 | 175.881 | 0.03315677
| 1398 | -0.07229024 | 0.06523506 | 1398.5 | 166.476 | 0.06507277 |  |  | 1330 | 0.006978543 | 0.125478543 | 1330.5 | 160.836 | 0.1248219565 |  | 1512 | -0.1033385 | 0.03312146 | 1512.5 | 175.965 | 0.03308354
| 1399 | -0.07261482 | 0.06491048 | 1399.5 | 166.559 | 0.06475325 |  |  | 1331 | 0.00566537 | 0.12416537 | 1331.5 | 160.919 | 0.1235674935 |  | 1513 | -0.1034144 | 0.03304561 | 1513.5 | 176.048 | 0.03300506
| 1400 | -0.07292928 | 0.06459602 | 1400.5 | 166.642 | 0.06444614 |  |  | 1332 | 0.004469617 | 0.122969617 | 1332.5 | 161.001 | 0.1223507715 |  | 1514 | -0.1034955 | 0.03296451 | 1514.5 | 176.131 | 0.03292457
| 1401 | -0.07322904 | 0.06429627 | 1401.5 | 166.725 | 0.06415102 |  |  | 1333 | 0.003231926 | 0.121731926 | 1333.5 | 161.084 | 0.121117352 |  | 1515 | -0.1035754 | 0.03288463 | 1515.5 | 176.214 | 0.03283957
| 1402 | -0.07351952 | 0.06400578 | 1402.5 | 166.808 | 0.06386325 |  |  | 1334 | 0.002002778 | 0.120502778 | 1334.5 | 161.167 | 0.119895888 |  | 1516 | -0.1036655 | 0.03279451 | 1516.5 | 176.298 | 0.03275091
| 1403 | -0.07380458 | 0.06372072 | 1403.5 | 166.892 | 0.06359729 |  |  | 1335 | 0.000788998 | 0.119288998 | 1335.5 | 161.25 | 0.118719265 |  | 1517 | -0.1037527 | 0.03270732 | 1517.5 | 176.381 | 0.03266354
| 1404 | -0.07405145 | 0.06347386 | 1404.5 | 166.975 | 0.06334639 |  |  | 1336 | -0.000350468 | 0.118149532 | 1336.5 | 161.333 | 0.1175775625 |  | 1518 | -0.1038402 | 0.03261976 | 1518.5 | 176.464 | 0.03257439
| 1405 | -0.07430639 | 0.06321892 | 1405.5 | 167.058 | 0.06309036 |  |  | 1337 | -0.001494407 | 0.117005593 | 1337.5 | 161.416 | 0.116439025 |  | 1519 | -0.103931 | 0.03252902 | 1519.5 | 176.548 | 0.03248738
| 1406 | -0.07456349 | 0.06296181 | 1406.5 | 167.141 | 0.06283657 |  |  | 1338 | -0.002627543 | 0.115872457 | 1338.5 | 161.499 | 0.115309574 |  | 1520 | -0.1040143 | 0.03244573 | 1520.5 | 176.631 | 0.03240415
| 1407 | -0.07481398 | 0.06271133 | 1407.5 | 167.225 | 0.06260289 |  |  | 1339 | -0.003753309 | 0.114746691 | 1339.5 | 161.582 | 0.114224642 |  | 1521 | -0.1040974 | 0.03236256 | 1521.5 | 176.714 | 0.03231689
| 1408 | -0.07503084 | 0.06249446 | 1408.5 | 167.308 | 0.06237898 |  |  | 1340 | -0.004797407 | 0.113702593 | 1340.5 | 161.665 | 0.1131743025 |  | 1522 | -0.1041888 | 0.03227122 | 1522.5 | 176.797 | 0.03222049
| 1409 | -0.07526181 | 0.06226349 | 1409.5 | 167.391 | 0.06214825 |  |  | 1341 | -0.005853988 | 0.112646012 | 1341.5 | 161.748 | 0.11212679 |  | 1523 | -0.1042902 | 0.03216976 | 1523.5 | 176.881 | 0.03211659
| 1410 | -0.07549229 | 0.06203301 | 1410.5 | 167.474 | 0.06191699 |  |  | 1342 | -0.006892432 | 0.111607568 | 1342.5 | 161.831 | 0.1110973085 |  | 1524 | -0.1043966 | 0.03206341 | 1524.5 | 176.964 | 0.03200634
| 1411 | -0.07572434 | 0.06180096 | 1411.5 | 167.558 | 0.06169747 |  |  | 1343 | -0.007912951 | 0.110587049 | 1343.5 | 161.914 | 0.1101063395 |  | 1525 | -0.1045107 | 0.03194927 | 1525.5 | 177.047 | 0.03188854
| 1412 | -0.07593133 | 0.06159398 | 1412.5 | 167.641 | 0.06148873 |  |  | 1344 | -0.00887437 | 0.10962563 | 1344.5 | 161.997 | 0.109136105 |  | 1526 | -0.1046322 | 0.0318278 | 1526.5 | 177.131 | 0.03176512
| 1413 | -0.07614181 | 0.06138349 | 1413.5 | 167.724 | 0.06127681 |  |  | 1345 | -0.00985342 | 0.10864658 | 1345.5 | 162.08 | 0.108160895 |  | 1527 | -0.1047576 | 0.03170244 | 1527.5 | 177.214 | 0.03161579
| 1414 | -0.07635518 | 0.06117012 | 1414.5 | 167.807 | 0.0610591 |  |  | 1346 | -0.01082479 | 0.10767521 | 1346.5 | 162.163 | 0.1071958335 |  | 1528 | -0.1049309 | 0.03152915 | 1528.5 | 177.297 | 0.03145104
| 1415 | -0.07657723 | 0.06094807 | 1415.5 | 167.891 | 0.06084723 |  |  | 1347 | -0.011783543 | 0.106716457 | 1347.5 | 162.246 | 0.106258969 |  | 1529 | -0.1050871 | 0.03137293 | 1529.5 | 177.38 | 0.03129793
| 1416 | -0.07677892 | 0.06074639 | 1416.5 | 167.974 | 0.06064795 |  |  | 1348 | -0.012698519 | 0.105801481 | 1348.5 | 162.329 | 0.105339444 |  | 1530 | -0.1052371 | 0.03122293 | 1530.5 | 177.464 | 0.03114909
| 1417 | -0.07697578 | 0.06054952 | 1417.5 | 168.057 | 0.0604553 |  |  | 1349 | -0.013622593 | 0.104877407 | 1349.5 | 162.412 | 0.1044230245 |  | 1531 | -0.1053848 | 0.03107524 | 1531.5 | 177.547 | 0.03098713
| 1418 | -0.07716422 | 0.06036108 | 1418.5 | 168.14 | 0.06026729 |  |  | 1350 | -0.014531358 | 0.103968642 | 1350.5 | 162.495 | 0.103521543 |  | 1532 | -0.105561 | 0.03089902 | 1532.5 | 177.63 | 0.03081012
| 1419 | -0.07735181 | 0.06017349 | 1419.5 | 168.224 | 0.06008145 |  |  | 1351 | -0.015425556 | 0.103074444 | 1351.5 | 162.578 | 0.102652222 |  | 1533 | -0.1057388 | 0.03072122 | 1533.5 | 177.714 | 0.03063006
| 1420 | -0.0775359 | 0.0599894 | 1420.5 | 168.307 | 0.05989886 |  |  | 1352 | -0.01627 | 0.10223 | 1352.5 | 162.661 | 0.1018046915 |  | 1534 | -0.1059211 | 0.0305389 | 1534.5 | 177.797 | 0.03044665
| 1421 | -0.07771699 | 0.05980831 | 1421.5 | 168.39 | 0.05972253 |  |  | 1353 | -0.017120617 | 0.101379383 | 1353.5 | 162.744 | 0.100960432 |  | 1535 | -0.1061056 | 0.03035439 | 1535.5 | 177.88 | 0.03025116
| 1422 | -0.07788855 | 0.05963675 | 1422.5 | 168.474 | 0.05955289 |  |  | 1354 | -0.017958519 | 0.100541481 | 1354.5 | 162.827 | 0.1001291975 |  | 1536 | -0.1063121 | 0.03014793 | 1536.5 | 177.963 | 0.03004201
| 1423 | -0.07805627 | 0.05946904 | 1423.5 | 168.557 | 0.05938898 |  |  | 1355 | -0.018783086 | 0.099716914 | 1355.5 | 162.911 | 0.099337778 |  | 1537 | -0.1065239 | 0.0299361 | 1537.5 | 178.047 | 0.02982909
| 1424 | -0.07821639 | 0.05930892 | 1424.5 | 168.64 | 0.05922916 |  |  | 1356 | -0.019541358 | 0.098958642 | 1356.5 | 162.994 | 0.0985714815 |  | 1538 | -0.1067379 | 0.02972207 | 1538.5 | 178.13 | 0.02961366
| 1425 | -0.0783759 | 0.0591494 | 1425.5 | 168.723 | 0.05906886 |  |  | 1357 | -0.020315679 | 0.098184321 | 1357.5 | 163.077 | 0.09779821 |  | 1539 | -0.1069548 | 0.02950524 | 1539.5 | 178.213 | 0.02938909
| 1426 | -0.07853699 | 0.05898831 | 1426.5 | 168.807 | 0.05890886 |  |  | 1358 | -0.021087901 | 0.097412099 | 1358.5 | 163.16 | 0.0970301235 |  | 1540 | -0.1071871 | 0.02927293 | 1540.5 | 178.296 | 0.02916774
| 1427 | -0.0786959 | 0.0588294 | 1427.5 | 168.89 | 0.05876187 |  |  | 1359 | -0.021851852 | 0.096648148 | 1359.5 | 163.243 | 0.0962924075 |  | 1541 | -0.1073974 | 0.02906256 | 1541.5 | 178.38 | 0.02896573
| 1428 | -0.07883096 | 0.05869434 | 1428.5 | 168.973 | 0.05862241 |  |  | 1360 | -0.022563333 | 0.095936667 | 1360.5 | 163.326 | 0.095576852 |  | 1542 | -0.1075911 | 0.0288689 | 1542.5 | 178.463 | 0.02877872
| 1429 | -0.07897482 | 0.05855048 | 1429.5 | 169.056 | 0.05847759 |  |  | 1361 | -0.023282963 | 0.095217037 | 1361.5 | 163.409 | 0.0948569755 |  | 1543 | -0.1077715 | 0.02868854 | 1543.5 | 178.546 | 0.02861854
| 1430 | -0.0791206 | 0.0584047 | 1430.5 | 169.14 | 0.05833199 |  |  | 1362 | -0.024003086 | 0.094496914 | 1362.5 | 163.492 | 0.094137531 |  | 1544 | -0.1079115 | 0.02854854 | 1544.5 | 178.629 | 0.02848152
| 1431 | -0.07926602 | 0.05825928 | 1431.5 | 169.223 | 0.05819211 |  |  | 1363 | -0.024721852 | 0.093778148 | 1363.5 | 163.575 | 0.093440185 |  | 1545 | -0.1080455 | 0.02841451 | 1545.5 | 178.713 | 0.0283564
| 1432 | -0.07940036 | 0.05812494 | 1432.5 | 169.306 | 0.0580556 |  |  | 1364 | -0.025397778 | 0.093102222 | 1364.5 | 163.658 | 0.0927660495 |  | 1546 | -0.1081617 | 0.02829829 | 1546.5 | 178.796 | 0.02824195
| 1433 | -0.07953904 | 0.05798627 | 1433.5 | 169.39 | 0.05791608 |  |  | 1365 | -0.026070123 | 0.092429877 | 1365.5 | 163.741 | 0.0920990745 |  | 1547 | -0.1082744 | 0.02818561 | 1547.5 | 178.879 | 0.02815817
| 1434 | -0.0796794 | 0.0578459 | 1434.5 | 169.473 | 0.05777645 |  |  | 1366 | -0.026731728 | 0.091768272 | 1366.5 | 163.825 | 0.091439815 |  | 1548 | -0.1083293 | 0.02813073 | 1548.5 | 178.963 | 0.02809488
| 1435 | -0.07981831 | 0.05770699 | 1435.5 | 169.556 | 0.05763837 |  |  | 1367 | -0.027388642 | 0.091111358 | 1367.5 | 163.908 | 0.090796543 |  | 1549 | -0.108401 | 0.02805902 | 1549.5 | 179.046 | 0.02802634
| 1436 | -0.07995554 | 0.05756976 | 1436.5 | 169.639 | 0.05750349 |  |  | 1368 | -0.028018272 | 0.090481728 | 1368.5 | 163.991 | 0.0901628395 |  | 1550 | -0.1084663 | 0.02799366 | 1550.5 | 179.129 | 0.02796482
| 1437 | -0.08008807 | 0.05743723 | 1437.5 | 169.723 | 0.05737687 |  |  | 1369 | -0.028656049 | 0.089843951 | 1369.5 | 164.074 | 0.089528889 |  | 1551 | -0.108524 | 0.02793598 | 1551.5 | 179.212 | 0.02792061
| 1438 | -0.0802088 | 0.05731651 | 1438.5 | 169.806 | 0.05726084 |  |  | 1370 | -0.029286173 | 0.089213827 | 1370.5 | 164.157 | 0.0889030245 |  | 1552 | -0.1085548 | 0.02790524 | 1552.5 | 179.296 | 0.0278911
| 1439 | -0.08032012 | 0.05720518 | 1439.5 | 169.889 | 0.05715506 |  |  | 1371 | -0.029907778 | 0.088592222 | 1371.5 | 164.24 | 0.088287222 |  | 1553 | -0.108583 | 0.02787695 | 1553.5 | 179.379 | 0.02786896
| 1440 | -0.08042036 | 0.05710494 | 1440.5 | 169.973 | 0.05705349 |  |  | 1372 | -0.030517778 | 0.087982222 | 1372.5 | 164.323 | 0.087678642 |  | 1554 | -0.108599 | 0.02786098 | 1554.5 | 179.462 | 0.02785518
| 1441 | -0.08052325 | 0.05700205 | 1441.5 | 170.056 | 0.05694717 |  |  | 1373 | -0.031124938 | 0.087375062 | 1373.5 | 164.406 | 0.0870771605 |  | 1555 | -0.1086106 | 0.02784939 | 1555.5 | 179.546 | 0.02785811
| 1442 | -0.08063301 | 0.05689229 | 1442.5 | 170.139 | 0.056835 |  |  | 1374 | -0.031720741 | 0.086779259 | 1374.5 | 164.49 | 0.086485247 |  | 1556 | -0.1085932 | 0.02786683 | 1556.5 | 179.629 | 0.02787201
| 1443 | -0.08074759 | 0.05677771 | 1443.5 | 170.222 | 0.05672566 |  |  | 1375 | -0.032308765 | 0.086191235 | 1375.5 | 164.573 | 0.0859151235 |  | 1557 | -0.1085828 | 0.0278772 | 1557.5 | 179.712 | 0.02788451
| 1444 | -0.08085169 | 0.05667361 | 1444.5 | 170.306 | 0.05661831 |  |  | 1376 | -0.032860988 | 0.085639012 | 1376.5 | 164.656 | 0.0853614195 |  | 1558 | -0.1085682 | 0.02789183 | 1558.5 | 179.796 | 0.02790122
| 1445 | -0.08096229 | 0.05656301 | 1445.5 | 170.389 | 0.05650837 |  |  | 1377 | -0.033416173 | 0.085083827 | 1377.5 | 164.739 | 0.084810247 |  | 1559 | -0.1085494 | 0.02791061 | 1559.5 | 179.879 | 0.02792506
| 1446 | -0.08107157 | 0.05645373 | 1446.5 | 170.472 | 0.05640181 |  |  | 1378 | -0.033963333 | 0.084536667 | 1378.5 | 164.822 | 0.084265988 |  | 1560 | -0.1085205 | 0.02793951 | 1560.5 | 179.962 | 0.02794799
| 1447 | -0.08117542 | 0.05634988 | 1447.5 | 170.556 | 0.05629657 |  |  | 1379 | -0.034504691 | 0.083995309 | 1379.5 | 164.905 | 0.0837508025 |  | 1561 | -0.1085035 | 0.02795646 | 1561.5 | 180.046 | 0.02796512
| 1448 | -0.08128205 | 0.05624325 | 1448.5 | 170.639 | 0.05619512 |  |  | 1380 | -0.034993704 | 0.083506296 | 1380.5 | 164.989 | 0.0832550615 |  | 1562 | -0.1084862 | 0.02797378 | 1562.5 | 180.129 | 0.027985
| 1449 | -0.08137831 | 0.05614699 | 1449.5 | 170.722 | 0.05610289 |  |  | 1381 | -0.035496173 | 0.083003827 | 1381.5 | 165.072 | 0.0827530245 |  | 1563 | -0.1084638 | 0.02799622 | 1563.5 | 180.212 | 0.02800671
| 1450 | -0.08146651 | 0.0560588 | 1450.5 | 170.805 | 0.05601657 |  |  | 1382 | -0.035997778 | 0.082502222 | 1382.5 | 165.155 | 0.0822521605 |  | 1564 | -0.1084428 | 0.0280172 | 1564.5 | 180.296 | 0.02803091
| 1451 | -0.08155096 | 0.05597434 | 1451.5 | 170.889 | 0.05594217 |  |  | 1383 | -0.036497901 | 0.082002099 | 1383.5 | 165.238 | 0.081770247 |  | 1565 | -0.1084154 | 0.02804463 | 1565.5 | 180.379 | 0.02805622
| 1452 | -0.0816153 | 0.05591 | 1452.5 | 170.972 | 0.05587855 |  |  | 1384 | -0.036961605 | 0.081538395 | 1384.5 | 165.321 | 0.081303827 |  | 1566 | -0.1083922 | 0.0280678 | 1566.5 | 180.462 | 0.02808061
| 1453 | -0.08167819 | 0.05584711 | 1453.5 | 171.055 | 0.05581855 |  |  | 1385 | -0.037430741 | 0.081069259 | 1385.5 | 165.404 | 0.0808327775 |  | 1567 | -0.1083666 | 0.02809341 | 1567.5 | 180.546 | 0.02811457
| 1454 | -0.0817353 | 0.05579 | 1454.5 | 171.139 | 0.05576175 |  |  | 1386 | -0.037903704 | 0.080596296 | 1386.5 | 165.488 | 0.080362284 |  | 1568 | -0.1083243 | 0.02813573 | 1568.5 | 180.629 | 0.02815201
| 1455 | -0.08179181 | 0.05573349 | 1455.5 | 171.222 | 0.05571024 |  |  | 1387 | -0.038371728 | 0.080128272 | 1387.5 | 165.571 | 0.079903272 |  | 1569 | -0.1082917 | 0.02816829 | 1569.5 | 180.712 | 0.02818201
| 1456 | -0.08183831 | 0.05568699 | 1456.5 | 171.305 | 0.05566193 |  |  | 1388 | -0.038821728 | 0.079678272 | 1388.5 | 165.654 | 0.0794540125 |  | 1570 | -0.1082643 | 0.02819573 | 1570.5 | 180.796 | 0.02820945
| 1457 | -0.08188843 | 0.05563687 | 1457.5 | 171.389 | 0.0556103 |  |  | 1389 | -0.039270247 | 0.079229753 | 1389.5 | 165.737 | 0.0790119755 |  | 1571 | -0.1082368 | 0.02822317 | 1571.5 | 180.879 | 0.02823945
| 1458 | -0.08194157 | 0.05558373 | 1458.5 | 171.472 | 0.05555518 |  |  | 1390 | -0.039705802 | 0.078794198 | 1390.5 | 165.82 | 0.0785795065 |  | 1572 | -0.1082043 | 0.02825573 | 1572.5 | 180.962 | 0.02826896
| 1459 | -0.08199867 | 0.05552663 | 1459.5 | 171.555 | 0.05549464 |  |  | 1391 | -0.040135185 | 0.078364815 | 1391.5 | 165.903 | 0.0781585805 |  | 1573 | -0.1081778 | 0.0282822 | 1573.5 | 181.046 | 0.02829305
| 1460 | -0.08206265 | 0.05546265 | 1460.5 | 171.639 | 0.05543271 |  |  | 1392 | -0.040547654 | 0.077952346 | 1392.5 | 165.987 | 0.077743704 |  | 1574 | -0.1081561 | 0.0283039 | 1574.5 | 181.129 | 0.02831549
| 1461 | -0.08212253 | 0.05540277 | 1461.5 | 171.722 | 0.05537518 |  |  | 1393 | -0.040964938 | 0.077535062 | 1393.5 | 166.07 | 0.0773308645 |  | 1575 | -0.1081329 | 0.02832707 | 1575.5 | 181.212 | 0.02833817
| 1462 | -0.08217771 | 0.05534759 | 1462.5 | 171.805 | 0.0553209 |  |  | 1394 | -0.041373333 | 0.077126667 | 1394.5 | 166.153 | 0.0769269755 |  | 1576 | -0.1081107 | 0.02834927 | 1576.5 | 181.296 | 0.02836366
| 1463 | -0.08223108 | 0.05529422 | 1463.5 | 171.888 | 0.05526066 |  |  | 1395 | -0.041772716 | 0.076727284 | 1395.5 | 166.236 | 0.076534815 |  | 1577 | -0.108082 | 0.02837805 | 1577.5 | 181.379 | 0.02839311
| 1464 | -0.08229819 | 0.05522711 | 1464.5 | 171.972 | 0.05519187 |  |  | 1396 | -0.042157654 | 0.076342346 | 1396.5 | 166.319 | 0.0761454325 |  | 1578 | -0.1080518 | 0.02840817 | 1578.5 | 181.462 | 0.02842457
| 1465 | -0.08236867 | 0.05515663 | 1465.5 | 172.055 | 0.0551197 |  |  | 1397 | -0.042551481 | 0.075948519 | 1397.5 | 166.403 | 0.0757560495 |  | 1579 | -0.108019 | 0.02844098 | 1579.5 | 181.546 | 0.0284572
| 1466 | -0.08244253 | 0.05508277 | 1466.5 | 172.138 | 0.05504572 |  |  | 1398 | -0.04293642 | 0.07556358 | 1398.5 | 166.486 | 0.0753787035 |  | 1580 | -0.1079866 | 0.02847341 | 1580.5 | 181.629 | 0.02848787
| 1467 | -0.08251663 | 0.05500867 | 1467.5 | 172.222 | 0.05497464 |  |  | 1399 | -0.043306173 | 0.075193827 | 1399.5 | 166.569 | 0.075025 |  | 1581 | -0.1079577 | 0.02850232 | 1581.5 | 181.712 | 0.02851457
| 1468 | -0.0825847 | 0.0549406 | 1468.5 | 172.305 | 0.05491193 |  |  | 1400 | -0.043643827 | 0.074856173 | 1400.5 | 166.652 | 0.074682099 |  | 1582 | -0.1079332 | 0.02852683 | 1582.5 | 181.796 | 0.02853848
| 1469 | -0.08264205 | 0.05488325 | 1469.5 | 172.388 | 0.05485572 |  |  | 1401 | -0.043991975 | 0.074508025 | 1401.5 | 166.735 | 0.0743340125 |  | 1583 | -0.1079099 | 0.02855012 | 1583.5 | 181.879 | 0.02855927
| 1470 | -0.08269711 | 0.05482819 | 1470.5 | 172.472 | 0.05480084 |  |  | 1402 | -0.04434 | 0.07416 | 1402.5 | 166.819 | 0.0739889505 |  | 1584 | -0.1078916 | 0.02856841 | 1584.5 | 181.962 | 0.02857732
| 1471 | -0.08275181 | 0.05477349 | 1471.5 | 172.555 | 0.05475952 |  |  | 1403 | -0.044682099 | 0.073817901 | 1403.5 | 166.902 | 0.0736658025 |  | 1585 | -0.1078738 | 0.02858622 | 1585.5 | 182.046 | 0.02859201
| 1472 | -0.08277976 | 0.05474554 | 1472.5 | 172.638 | 0.05472723 |  |  | 1404 | -0.044986296 | 0.073513704 | 1404.5 | 166.985 | 0.073354074 |  | 1586 | -0.1078622 | 0.0285978 | 1586.5 | 182.129 | 0.02860402
| 1473 | -0.08281639 | 0.05470892 | 1473.5 | 172.721 | 0.05468873 |  |  | 1405 | -0.045305556 | 0.073194444 | 1405.5 | 167.068 | 0.073033333 |  | 1587 | -0.1078498 | 0.02861024 | 1587.5 | 182.212 | 0.02861585
| 1474 | -0.08285675 | 0.05466855 | 1474.5 | 172.805 | 0.05465253 |  |  | 1406 | -0.045627778 | 0.072872222 | 1406.5 | 167.152 | 0.0727141355 |  | 1588 | -0.1078385 | 0.02862146 | 1588.5 | 182.296 | 0.02862482
| 1475 | -0.0828888 | 0.05463651 | 1475.5 | 172.888 | 0.05462608 |  |  | 1407 | -0.045943951 | 0.072556049 | 1407.5 | 167.235 | 0.0724054935 |  | 1589 | -0.1078318 | 0.02862817 | 1589.5 | 182.379 | 0.02863226
| 1476 | -0.08290964 | 0.05461566 | 1476.5 | 172.971 | 0.05460012 |  |  | 1408 | -0.046245062 | 0.072254938 | 1408.5 | 167.318 | 0.0721034565 |  | 1590 | -0.1078237 | 0.02863634 | 1590.5 | 182.462 | 0.02864427
| 1477 | -0.08294072 | 0.05458458 | 1477.5 | 173.055 | 0.05456916 |  |  | 1409 | -0.046548025 | 0.071951975 | 1409.5 | 167.401 | 0.0717996295 |  | 1591 | -0.1078078 | 0.0286522 | 1591.5 | 182.546 | 0.02866128
| 1478 | -0.08297157 | 0.05455373 | 1478.5 | 173.138 | 0.05453934 |  |  | 1410 | -0.046852716 | 0.071647284 | 1410.5 | 167.484 | 0.071497037 |  | 1592 | -0.1077896 | 0.02867037 | 1592.5 | 182.629 | 0.0286828
| 1479 | -0.08300036 | 0.05452494 | 1479.5 | 173.221 | 0.05451657 |  |  | 1411 | -0.04715321 | 0.07134679 | 1411.5 | 167.568 | 0.071206173 |  | 1593 | -0.1077648 | 0.02869524 | 1593.5 | 182.712 | 0.02870951
| 1480 | -0.08301711 | 0.05450819 | 1480.5 | 173.305 | 0.05450054 |  |  | 1412 | -0.047434444 | 0.071065556 | 1412.5 | 167.651 | 0.070922284 |  | 1594 | -0.1077362 | 0.02872378 | 1594.5 | 182.796 | 0.02873939
| 1481 | -0.08303241 | 0.05449289 | 1481.5 | 173.388 | 0.05448392 |  |  | 1413 | -0.047720988 | 0.070779012 | 1413.5 | 167.734 | 0.0706357405 |  | 1595 | -0.107705 | 0.028755 | 1595.5 | 182.879 | 0.02877829
| 1482 | -0.08305036 | 0.05447494 | 1482.5 | 173.471 | 0.05446518 |  |  | 1414 | -0.048007531 | 0.070492469 | 1414.5 | 167.817 | 0.0703482715 |  | 1596 | -0.1076584 | 0.02880159 | 1596.5 | 182.962 | 0.02881585
| 1483 | -0.08306988 | 0.05445542 | 1483.5 | 173.555 | 0.05444759 |  |  | 1415 | -0.048295926 | 0.070204074 | 1415.5 | 167.901 | 0.0700758025 |  | 1597 | -0.1076299 | 0.02883012 | 1597.5 | 183.046 | 0.02883933
| 1484 | -0.08308554 | 0.05443976 | 1484.5 | 173.638 | 0.05442867 |  |  | 1416 | -0.048552469 | 0.069947531 | 1416.5 | 167.984 | 0.069822469 |  | 1598 | -0.1076115 | 0.02884854 | 1598.5 | 183.129 | 0.02885732
| 1485 | -0.08310771 | 0.05441759 | 1485.5 | 173.721 | 0.05440337 |  |  | 1417 | -0.048802593 | 0.069697407 | 1417.5 | 168.067 | 0.069571111 |  | 1599 | -0.1075939 | 0.0288661 | 1599.5 | 183.212 | 0.0288697
| 1486 | -0.08313614 | 0.05438916 | 1486.5 | 173.805 | 0.0543741 |  |  | 1418 | -0.049055185 | 0.069444815 | 1418.5 | 168.15 | 0.069317531 |  | 1600 | -0.1075867 | 0.02887329 | 1600.5 | 183.296 | 0.02888189
| 1487 | -0.08316627 | 0.05435904 | 1487.5 | 173.888 | 0.05434289 |  |  | 1419 | -0.049309753 | 0.069190247 | 1419.5 | 168.234 | 0.0690823455 |  | 1601 | -0.1075695 | 0.02889049 | 1601.5 | 183.379 | 0.02889744
| 1488 | -0.08319855 | 0.05432675 | 1488.5 | 173.971 | 0.05431542 |  |  | 1420 | -0.049525556 | 0.068974444 | 1420.5 | 168.317 | 0.068860432 |  | 1602 | -0.1075556 | 0.02890439 | 1602.5 | 183.462 | 0.02891079
| 1489 | -0.0832212 | 0.0543041 | 1489.5 | 174.055 | 0.05429482 |  |  | 1421 | -0.04975358 | 0.06874642 | 1421.5 | 168.4 | 0.0686290125 |  | 1603 | -0.1075428 | 0.0289172 | 1603.5 | 183.546 | 0.02892585
| 1490 | -0.08323976 | 0.05428554 | 1490.5 | 174.138 | 0.05427614 |  |  | 1422 | -0.049988395 | 0.068511605 | 1422.5 | 168.483 | 0.068395679 |  | 1604 | -0.1075255 | 0.02893451 | 1604.5 | 183.629 | 0.02894421
| 1491 | -0.08325855 | 0.05426675 | 1491.5 | 174.221 | 0.05426313 |  |  | 1423 | -0.050220247 | 0.068279753 | 1423.5 | 168.567 | 0.068168395 |  | 1605 | -0.1075061 | 0.0289539 | 1605.5 | 183.712 | 0.02896396
| 1492 | -0.08326578 | 0.05425952 | 1492.5 | 174.305 | 0.05424873 |  |  | 1424 | -0.050442963 | 0.068057037 | 1424.5 | 168.65 | 0.0679482715 |  | 1606 | -0.107486 | 0.02897402 | 1606.5 | 183.796 | 0.02898335
| 1493 | -0.08328735 | 0.05423795 | 1493.5 | 174.388 | 0.05422355 |  |  | 1425 | -0.050660494 | 0.067839506 | 1425.5 | 168.733 | 0.0677303705 |  | 1607 | -0.1074673 | 0.02899268 | 1607.5 | 183.879 | 0.02900073
| 1494 | -0.08331614 | 0.05420916 | 1494.5 | 174.471 | 0.05419464 |  |  | 1426 | -0.050878765 | 0.067621235 | 1426.5 | 168.816 | 0.0675094445 |  | 1608 | -0.1074512 | 0.02900878 | 1608.5 | 183.962 | 0.0290197
| 1495 | -0.08334518 | 0.05418012 | 1495.5 | 174.554 | 0.05416837 |  |  | 1427 | -0.051102346 | 0.067397654 | 1427.5 | 168.9 | 0.067292469 |  | 1609 | -0.1074294 | 0.02903061 | 1609.5 | 184.046 | 0.02904171
| 1496 | -0.08336867 | 0.05415663 | 1496.5 | 174.638 | 0.05414554 |  |  | 1428 | -0.051312716 | 0.067187284 | 1428.5 | 168.983 | 0.0670830865 |  | 1610 | -0.1074072 | 0.0290528 | 1610.5 | 184.129 | 0.02906232
| 1497 | -0.08339084 | 0.05413446 | 1497.5 | 174.721 | 0.05412114 |  |  | 1429 | -0.051521111 | 0.066978889 | 1429.5 | 169.066 | 0.0668782715 |  | 1611 | -0.1073882 | 0.02907183 | 1611.5 | 184.212 | 0.02907695
| 1498 | -0.08341747 | 0.05410783 | 1498.5 | 174.804 | 0.05409729 |  |  | 1430 | -0.051722346 | 0.066777654 | 1430.5 | 169.149 | 0.066677901 |  | 1612 | -0.1073779 | 0.02908207 | 1612.5 | 184.296 | 0.02908933
| 1499 | -0.08343855 | 0.05408675 | 1499.5 | 174.888 | 0.05408627 |  |  | 1431 | -0.051921852 | 0.066578148 | 1431.5 | 169.233 | 0.066488395 |  | 1613 | -0.1073634 | 0.02909659 | 1613.5 | 184.379 | 0.02910482
| 1500 | -0.08343952 | 0.05408578 | 1500.5 | 174.971 | 0.05408277 |  |  | 1432 | -0.052101358 | 0.066398642 | 1432.5 | 169.316 | 0.066303889 |  | 1614 | -0.107347 | 0.02911305 | 1614.5 | 184.462 | 0.0291211
| 1501 | -0.08344554 | 0.05407976 | 1501.5 | 175.054 | 0.05407584 |  |  | 1433 | -0.052290864 | 0.066209136 | 1433.5 | 169.399 | 0.0661126545 |  | 1615 | -0.1073309 | 0.02912915 | 1615.5 | 184.546 | 0.02913677
| 1502 | -0.08345337 | 0.05407193 | 1502.5 | 175.138 | 0.05406928 |  |  | 1434 | -0.052483827 | 0.066016173 | 1434.5 | 169.483 | 0.065922469 |  | 1616 | -0.1073156 | 0.02914439 | 1616.5 | 184.629 | 0.02914884
| 1503 | -0.08345867 | 0.05406663 | 1503.5 | 175.221 | 0.05407012 |  |  | 1435 | -0.052671235 | 0.065828765 | 1435.5 | 169.566 | 0.0657432095 |  | 1617 | -0.1073067 | 0.02915329 | 1617.5 | 184.712 | 0.02915817
| 1504 | -0.08345169 | 0.05407361 | 1504.5 | 175.304 | 0.05407229 |  |  | 1436 | -0.052842346 | 0.065657654 | 1436.5 | 169.649 | 0.0655691355 |  | 1618 | -0.107297 | 0.02916305 | 1618.5 | 184.796 | 0.02916841
| 1505 | -0.08345434 | 0.05407096 | 1505.5 | 175.388 | 0.0540697 |  |  | 1437 | -0.053019383 | 0.065480617 | 1437.5 | 169.732 | 0.0653900615 |  | 1619 | -0.1072862 | 0.02917378 | 1619.5 | 184.879 | 0.02917756
| 1506 | -0.08345687 | 0.05406843 | 1506.5 | 175.471 | 0.05406837 |  |  | 1438 | -0.053200494 | 0.065299506 | 1438.5 | 169.816 | 0.0652089505 |  | 1620 | -0.1072787 | 0.02918134 | 1620.5 | 184.962 | 0.02918616
| 1507 | -0.08345699 | 0.05406831 | 1507.5 | 175.554 | 0.0540662 |  |  | 1439 | -0.053381605 | 0.065118395 | 1439.5 | 169.899 | 0.0650330865 |  | 1621 | -0.107269 | 0.02919098 | 1621.5 | 185.046 | 0.02919439
| 1508 | -0.0834612 | 0.0540641 | 1508.5 | 175.638 | 0.05406452 |  |  | 1440 | -0.053552222 | 0.064947778 | 1440.5 | 169.982 | 0.064860741 |  | 1622 | -0.1072622 | 0.0291978 | 1622.5 | 185.129 | 0.0292003
| 1509 | -0.08346036 | 0.05406494 | 1509.5 | 175.721 | 0.05406693 |  |  | 1441 | -0.053726296 | 0.064773704 | 1441.5 | 170.065 | 0.0646881485 |  | 1623 | -0.1072572 | 0.0292028 | 1623.5 | 185.212 | 0.02919829
| 1510 | -0.08345639 | 0.05406892 | 1510.5 | 175.804 | 0.05407175 |  |  | 1442 | -0.053897407 | 0.064602593 | 1442.5 | 170.149 | 0.064521358 |  | 1624 | -0.1072662 | 0.02919378 | 1624.5 | 185.296 | 0.02918939
| 1511 | -0.08345072 | 0.05407458 | 1511.5 | 175.888 | 0.05408211 |  |  | 1443 | -0.054059877 | 0.064440123 | 1443.5 | 170.232 | 0.0643632715 |  | 1625 | -0.107275 | 0.029185 | 1625.5 | 185.379 | 0.02918262
| 1512 | -0.08343566 | 0.05408964 | 1512.5 | 175.971 | 0.05409765 |  |  | 1444 | -0.05421358 | 0.06428642 | 1444.5 | 170.315 | 0.064205494 |  | 1626 | -0.1072798 | 0.02918024 | 1626.5 | 185.462 | 0.02917976
| 1513 | -0.08341964 | 0.05410566 | 1513.5 | 176.054 | 0.05411283 |  |  | 1445 | -0.054375432 | 0.064124568 | 1445.5 | 170.399 | 0.0640453705 |  | 1627 | -0.1072807 | 0.02917927 | 1627.5 | 185.546 | 0.02917634
| 1514 | -0.0834053 | 0.05412 | 1514.5 | 176.138 | 0.05412723 |  |  | 1446 | -0.054533827 | 0.063966173 | 1446.5 | 170.482 | 0.063890432 |  | 1628 | -0.1072866 | 0.02917341 | 1628.5 | 185.629 | 0.02917195
| 1515 | -0.08339084 | 0.05413446 | 1515.5 | 176.221 | 0.05414681 |  |  | 1447 | -0.054685309 | 0.063814691 | 1447.5 | 170.565 | 0.063749321 |  | 1629 | -0.1072895 | 0.02917049 | 1629.5 | 185.712 | 0.02916738
| 1516 | -0.08336614 | 0.05415916 | 1516.5 | 176.304 | 0.0541694 |  |  | 1448 | -0.054816049 | 0.063683951 | 1448.5 | 170.648 | 0.063617593 |  | 1630 | -0.1072957 | 0.02916427 | 1630.5 | 185.796 | 0.02916104
| 1517 | -0.08334566 | 0.05417964 | 1517.5 | 176.388 | 0.05418729 |  |  | 1449 | -0.054948765 | 0.063551235 | 1449.5 | 170.732 | 0.0634885805 |  | 1631 | -0.1073022 | 0.0291578 | 1631.5 | 185.879 | 0.02916201
| 1518 | -0.08333036 | 0.05419494 | 1518.5 | 176.471 | 0.05420066 |  |  | 1450 | -0.055074074 | 0.063425926 | 1450.5 | 170.815 | 0.063365062 |  | 1632 | -0.1072938 | 0.02916622 | 1632.5 | 185.962 | 0.02916439
| 1519 | -0.08331892 | 0.05420639 | 1519.5 | 176.554 | 0.05421018 |  |  | 1451 | -0.055195802 | 0.063304198 | 1451.5 | 170.898 | 0.0632547535 |  | 1633 | -0.1072974 | 0.02916256 | 1633.5 | 186.045 | 0.02916079
| 1520 | -0.08331133 | 0.05421398 | 1520.5 | 176.638 | 0.05421199 |  |  | 1452 | -0.055294691 | 0.063205309 | 1452.5 | 170.982 | 0.0631495065 |  | 1634 | -0.107301 | 0.02915902 | 1634.5 | 186.129 | 0.02916012
| 1521 | -0.0833153 | 0.05421 | 1521.5 | 176.721 | 0.05420422 |  |  | 1453 | -0.055406296 | 0.063093704 | 1453.5 | 171.065 | 0.0630378395 |  | 1635 | -0.1072988 | 0.02916122 | 1635.5 | 186.212 | 0.02916079
| 1522 | -0.08332687 | 0.05419843 | 1522.5 | 176.804 | 0.05419145 |  |  | 1454 | -0.055518025 | 0.062981975 | 1454.5 | 171.148 | 0.062925185 |  | 1636 | -0.1072996 | 0.02916037 | 1636.5 | 186.295 | 0.02915793
| 1523 | -0.08334084 | 0.05418446 | 1523.5 | 176.888 | 0.05416627 |  |  | 1455 | -0.055631605 | 0.062868395 | 1455.5 | 171.231 | 0.062815247 |  | 1637 | -0.1073045 | 0.02915549 | 1637.5 | 186.379 | 0.02915189
| 1524 | -0.08337723 | 0.05414807 | 1524.5 | 176.971 | 0.05413337 |  |  | 1456 | -0.055737901 | 0.062762099 | 1456.5 | 171.315 | 0.062709383 |  | 1638 | -0.1073117 | 0.02914829 | 1638.5 | 186.462 | 0.02914634
| 1525 | -0.08340663 | 0.05411867 | 1525.5 | 177.054 | 0.05410078 |  |  | 1457 | -0.055843333 | 0.062656667 | 1457.5 | 171.398 | 0.062602099 |  | 1639 | -0.1073156 | 0.02914439 | 1639.5 | 186.545 | 0.02914726
| 1526 | -0.08344241 | 0.05408289 | 1526.5 | 177.138 | 0.05406283 |  |  | 1458 | -0.055952469 | 0.062547531 | 1458.5 | 171.481 | 0.0624909875 |  | 1640 | -0.1073099 | 0.02915012 | 1640.5 | 186.629 | 0.02915488
| 1527 | -0.08348253 | 0.05404277 | 1527.5 | 177.221 | 0.05401747 |  |  | 1459 | -0.056065556 | 0.062434444 | 1459.5 | 171.565 | 0.0623854935 |  | 1641 | -0.1073004 | 0.02915963 | 1641.5 | 186.712 | 0.02916567
| 1528 | -0.08353313 | 0.05399217 | 1528.5 | 177.304 | 0.05396819 |  |  | 1460 | -0.056163457 | 0.062336543 | 1460.5 | 171.648 | 0.06228679 |  | 1642 | -0.1072883 | 0.02917171 | 1642.5 | 186.795 | 0.02917933
| 1529 | -0.08358108 | 0.05394422 | 1529.5 | 177.388 | 0.05392241 |  |  | 1461 | -0.056262963 | 0.062237037 | 1461.5 | 171.731 | 0.0621875925 |  | 1643 | -0.107273 | 0.02918695 | 1643.5 | 186.879 | 0.0291989
| 1530 | -0.0836247 | 0.0539006 | 1530.5 | 177.471 | 0.05387952 |  |  | 1462 | -0.056361852 | 0.062138148 | 1462.5 | 171.814 | 0.062088395 |  | 1644 | -0.1072491 | 0.02921085 | 1644.5 | 186.962 | 0.02921909
| 1531 | -0.08366687 | 0.05385843 | 1531.5 | 177.554 | 0.05383614 |  |  | 1463 | -0.056461358 | 0.062038642 | 1463.5 | 171.898 | 0.0619948765 |  | 1645 | -0.1072327 | 0.02922732 | 1645.5 | 187.045 | 0.0292339
| 1532 | -0.08371145 | 0.05381386 | 1532.5 | 177.637 | 0.05379006 |  |  | 1464 | -0.056548889 | 0.061951111 | 1464.5 | 171.981 | 0.061909074 |  | 1646 | -0.1072195 | 0.02924049 | 1646.5 | 187.129 | 0.02924695
| 1533 | -0.08375904 | 0.05376627 | 1533.5 | 177.721 | 0.0537412 |  |  | 1465 | -0.056632963 | 0.061867037 | 1465.5 | 172.064 | 0.0618248765 |  | 1647 | -0.1072066 | 0.02925341 | 1647.5 | 187.212 | 0.02925317
| 1534 | -0.08380916 | 0.05371614 | 1534.5 | 177.804 | 0.05369373 |  |  | 1466 | -0.056717284 | 0.061782716 | 1466.5 | 172.148 | 0.0617391975 |  | 1648 | -0.1072071 | 0.02925293 |  | 187.295
| 1535 | -0.08385398 | 0.05367133 | 1535.5 | 177.887 | 0.05365265 |  |  | 1467 | -0.056804321 | 0.061695679 | 1467.5 | 172.231 | 0.0616540125
| 1536 | -0.08389133 | 0.05363398 | 1536.5 | 177.971 | 0.05361307 |  |  | 1468 | -0.056887654 | 0.061612346 | 1468.5 | 172.314 | 0.0615683335
| 1537 | -0.08393313 | 0.05359217 | 1537.5 | 178.054 | 0.05357373 |  |  | 1469 | -0.056975679 | 0.061524321 | 1469.5 | 172.398 | 0.0614837655
| 1538 | -0.08397 | 0.0535553 | 1538.5 | 178.137 | 0.05353873 |  |  | 1470 | -0.05705679 | 0.06144321 | 1470.5 | 172.481 | 0.0614053085
| 1539 | -0.08400313 | 0.05352217 | 1539.5 | 178.221 | 0.05350789 |  |  | 1471 | -0.057132593 | 0.061367407 | 1471.5 | 172.564 | 0.0613312345
| 1540 | -0.08403169 | 0.05349361 | 1540.5 | 178.304 | 0.0534759 |  |  | 1472 | -0.057204938 | 0.061295062 | 1472.5 | 172.647 | 0.061258395
| 1541 | -0.08406711 | 0.05345819 | 1541.5 | 178.387 | 0.05344042 |  |  | 1473 | -0.057278272 | 0.061221728 | 1473.5 | 172.731 | 0.061183333
| 1542 | -0.08410265 | 0.05342265 | 1542.5 | 178.471 | 0.05340627 |  |  | 1474 | -0.057355062 | 0.061144938 | 1474.5 | 172.814 | 0.061109568
| 1543 | -0.08413542 | 0.05338988 | 1543.5 | 178.554 | 0.05337217 |  |  | 1475 | -0.057425802 | 0.061074198 | 1475.5 | 172.897 | 0.061046605
| 1544 | -0.08417084 | 0.05335446 | 1544.5 | 178.637 | 0.05333988 |  |  | 1476 | -0.057480988 | 0.061019012 | 1476.5 | 172.981 | 0.0609889505
| 1545 | -0.0842 | 0.0533253 | 1545.5 | 178.721 | 0.05331163 |  |  | 1477 | -0.057541111 | 0.060958889 | 1477.5 | 173.064 | 0.0609273455
| 1546 | -0.08422735 | 0.05329795 | 1546.5 | 178.804 | 0.05328337 |  |  | 1478 | -0.057604198 | 0.060895802 | 1478.5 | 173.147 | 0.0608598145
| 1547 | -0.08425651 | 0.0532688 | 1547.5 | 178.887 | 0.05326361 |  |  | 1479 | -0.057676173 | 0.060823827 | 1479.5 | 173.231 | 0.0607920985
| 1548 | -0.08426687 | 0.05325843 | 1548.5 | 178.97 | 0.05325422 |  |  | 1480 | -0.05773963 | 0.06076037 | 1480.5 | 173.314 | 0.0607289505
| 1549 | -0.0842753 | 0.05325 | 1549.5 | 179.054 | 0.05324759 |  |  | 1481 | -0.057802469 | 0.060697531 | 1481.5 | 173.397 | 0.0606653085
| 1550 | -0.08428012 | 0.05324518 | 1550.5 | 179.137 | 0.05324633 |  |  | 1482 | -0.057866914 | 0.060633086 | 1482.5 | 173.481 | 0.0606005555
| 1551 | -0.08427783 | 0.05324747 | 1551.5 | 179.22 | 0.05326072 |  |  | 1483 | -0.057931975 | 0.060568025 | 1483.5 | 173.564 | 0.0605412965
| 1552 | -0.08425133 | 0.05327398 | 1552.5 | 179.304 | 0.05328102 |  |  | 1484 | -0.057985432 | 0.060514568 | 1484.5 | 173.647 | 0.0604874075
| 1553 | -0.08423723 | 0.05328807 | 1553.5 | 179.387 | 0.05329482 |  |  | 1485 | -0.058039753 | 0.060460247 | 1485.5 | 173.73 | 0.060433889
| 1554 | -0.08422373 | 0.05330157 | 1554.5 | 179.47 | 0.05330928 |  |  | 1486 | -0.058092469 | 0.060407531 | 1486.5 | 173.814 | 0.0603835185
| 1555 | -0.08420831 | 0.05331699 | 1555.5 | 179.554 | 0.0533241 |  |  | 1487 | -0.058140494 | 0.060359506 | 1487.5 | 173.897 | 0.0603407405
| 1556 | -0.0841941 | 0.0533312 | 1556.5 | 179.637 | 0.05333795 |  |  | 1488 | -0.058178025 | 0.060321975 | 1488.5 | 173.98 | 0.0602991355
| 1557 | -0.0841806 | 0.0533447 | 1557.5 | 179.72 | 0.05335 |  |  | 1489 | -0.058223704 | 0.060276296 | 1489.5 | 174.064 | 0.060255185
| 1558 | -0.08417 | 0.0533553 | 1558.5 | 179.804 | 0.05336114 |  |  | 1490 | -0.058265926 | 0.060234074 | 1490.5 | 174.147 | 0.0602153705
| 1559 | -0.08415831 | 0.05336699 | 1559.5 | 179.887 | 0.05337277 |  |  | 1491 | -0.058303333 | 0.060196667 | 1491.5 | 174.23 | 0.0601803705
| 1560 | -0.08414675 | 0.05337855 | 1560.5 | 179.97 | 0.05339 |  |  | 1492 | -0.058335926 | 0.060164074 | 1492.5 | 174.314 | 0.0601466665
| 1561 | -0.08412386 | 0.05340145 | 1561.5 | 180.054 | 0.05341657 |  |  | 1493 | -0.058370741 | 0.060129259 | 1493.5 | 174.397 | 0.0601157405
| 1562 | -0.08409361 | 0.05343169 | 1562.5 | 180.137 | 0.05344602 |  |  | 1494 | -0.058397778 | 0.060102222 | 1494.5 | 174.48 | 0.06009179
| 1563 | -0.08406494 | 0.05346036 | 1563.5 | 180.22 | 0.05348331 |  |  | 1495 | -0.058418642 | 0.060081358 | 1495.5 | 174.564 | 0.0600771605
| 1564 | -0.08401904 | 0.05350627 | 1564.5 | 180.304 | 0.05352608 |  |  | 1496 | -0.058427037 | 0.060072963 | 1496.5 | 174.647 | 0.0600659875
| 1565 | -0.0839794 | 0.0535459 | 1565.5 | 180.387 | 0.05356602 |  |  | 1497 | -0.058440988 | 0.060059012 | 1497.5 | 174.73 | 0.0600495675
| 1566 | -0.08393916 | 0.05358614 | 1566.5 | 180.47 | 0.05360645 |  |  | 1498 | -0.058459877 | 0.060040123 | 1498.5 | 174.814 | 0.060029321
| 1567 | -0.08389855 | 0.05362675 | 1567.5 | 180.554 | 0.05364759 |  |  | 1499 | -0.058481481 | 0.060018519 | 1499.5 | 174.897 | 0.0600081485
| 1568 | -0.08385687 | 0.05366843 | 1568.5 | 180.637 | 0.05368783 |  |  | 1500 | -0.058502222 | 0.059997778 | 1500.5 | 174.98 | 0.0599844445
| 1569 | -0.08381807 | 0.05370723 | 1569.5 | 180.72 | 0.05372849 |  |  | 1501 | -0.058528889 | 0.059971111 | 1501.5 | 175.064 | 0.0599596915
| 1570 | -0.08377554 | 0.05374976 | 1570.5 | 180.804 | 0.05377386 |  |  | 1502 | -0.058551728 | 0.059948272 | 1502.5 | 175.147 | 0.059939321
| 1571 | -0.08372735 | 0.05379795 | 1571.5 | 180.887 | 0.05382199 |  |  | 1503 | -0.05856963 | 0.05993037 | 1503.5 | 175.23 | 0.059923395
| 1572 | -0.08367928 | 0.05384602 | 1572.5 | 180.971 | 0.05386946 |  |  | 1504 | -0.05858358 | 0.05991642 | 1504.5 | 175.314 | 0.0599085805
| 1573 | -0.08363241 | 0.05389289 | 1573.5 | 181.054 | 0.05391717 |  |  | 1505 | -0.058599259 | 0.059900741 | 1505.5 | 175.397 | 0.0598894445
| 1574 | -0.08358386 | 0.05394145 | 1574.5 | 181.137 | 0.05396675 |  |  | 1506 | -0.058621852 | 0.059878148 | 1506.5 | 175.48 | 0.059864753
| 1575 | -0.08353325 | 0.05399205 | 1575.5 | 181.221 | 0.05401416 |  |  | 1507 | -0.058648642 | 0.059851358 | 1507.5 | 175.563 | 0.059844506
| 1576 | -0.08348904 | 0.05403627 | 1576.5 | 181.304 | 0.05405494 |  |  | 1508 | -0.058662346 | 0.059837654 | 1508.5 | 175.647 | 0.059828642
| 1577 | -0.08345169 | 0.05407361 | 1577.5 | 181.387 | 0.05409343 |  |  | 1509 | -0.05868037 | 0.05981963 | 1509.5 | 175.73 | 0.059811667
| 1578 | -0.08341205 | 0.05411325 | 1578.5 | 181.471 | 0.05413386 |  |  | 1510 | -0.058696296 | 0.059803704 | 1510.5 | 175.813 | 0.0597958645
| 1579 | -0.08337084 | 0.05415446 | 1579.5 | 181.554 | 0.05416717 |  |  | 1511 | -0.058711975 | 0.059788025 | 1511.5 | 175.897 | 0.0597758025
| 1580 | -0.08334542 | 0.05417988 | 1580.5 | 181.637 | 0.05419488 |  |  | 1512 | -0.05873642 | 0.05976358 | 1512.5 | 175.98 | 0.0597510495
| 1581 | -0.08331542 | 0.05420988 | 1581.5 | 181.721 | 0.05422663 |  |  | 1513 | -0.058761481 | 0.059738519 | 1513.5 | 176.063 | 0.0597290745
| 1582 | -0.08328193 | 0.05424337 | 1582.5 | 181.804 | 0.05426193 |  |  | 1514 | -0.05878037 | 0.05971963 | 1514.5 | 176.147 | 0.059712531
| 1583 | -0.08324482 | 0.05428048 | 1583.5 | 181.887 | 0.05429904 |  |  | 1515 | -0.058794568 | 0.059705432 | 1515.5 | 176.23 | 0.059695617
| 1584 | -0.08320771 | 0.05431759 | 1584.5 | 181.971 | 0.05433994 |  |  | 1516 | -0.058814198 | 0.059685802 | 1516.5 | 176.313 | 0.059675617
| 1585 | -0.08316301 | 0.05436229 | 1585.5 | 182.054 | 0.05438578 |  |  | 1517 | -0.058834568 | 0.059665432 | 1517.5 | 176.397 | 0.059654259
| 1586 | -0.08311602 | 0.05440928 | 1586.5 | 182.137 | 0.0544341 |  |  | 1518 | -0.058856914 | 0.059643086 | 1518.5 | 176.48 | 0.059630864
| 1587 | -0.08306639 | 0.05445892 | 1587.5 | 182.221 | 0.05448928 |  |  | 1519 | -0.058881358 | 0.059618642 | 1519.5 | 176.563 | 0.0596071605
| 1588 | -0.08300566 | 0.05451964 | 1588.5 | 182.304 | 0.05454789 |  |  | 1520 | -0.058904321 | 0.059595679 | 1520.5 | 176.647 | 0.059587716
| 1589 | -0.08294916 | 0.05457614 | 1589.5 | 182.387 | 0.05460542 |  |  | 1521 | -0.058920247 | 0.059579753 | 1521.5 | 176.73 | 0.05957321
| 1590 | -0.0828906 | 0.0546347 | 1590.5 | 182.471 | 0.05466404 |  |  | 1522 | -0.058933333 | 0.059566667 | 1522.5 | 176.813 | 0.0595612345
| 1591 | -0.08283193 | 0.05469337 | 1591.5 | 182.554 | 0.05472187 |  |  | 1523 | -0.058944198 | 0.059555802 | 1523.5 | 176.897 | 0.0595571605
| 1592 | -0.08277494 | 0.05475036 | 1592.5 | 182.637 | 0.05477886 |  |  | 1524 | -0.058941481 | 0.059558519 | 1524.5 | 176.98 | 0.0595572225
| 1593 | -0.08271795 | 0.05480735 | 1593.5 | 182.721 | 0.05483596 |  |  | 1525 | -0.058944074 | 0.059555926 | 1525.5 | 177.063 | 0.0595505555
| 1594 | -0.08266072 | 0.05486458 | 1594.5 | 182.804 | 0.05489012 |  |  | 1526 | -0.058954815 | 0.059545185 | 1526.5 | 177.147 | 0.059542037
| 1595 | -0.08260964 | 0.05491566 | 1595.5 | 182.887 | 0.05493361 |  |  | 1527 | -0.058961111 | 0.059538889 | 1527.5 | 177.23 | 0.0595341975
| 1596 | -0.08257373 | 0.05495157 | 1596.5 | 182.971 | 0.05497247 |  |  | 1528 | -0.058970494 | 0.059529506 | 1528.5 | 177.313 | 0.0595248145
| 1597 | -0.08253193 | 0.05499337 | 1597.5 | 183.054 | 0.05501801 |  |  | 1529 | -0.058979877 | 0.059520123 | 1529.5 | 177.397 | 0.059511049
| 1598 | -0.08248265 | 0.05504265 | 1598.5 | 183.137 | 0.05506645 |  |  | 1530 | -0.058998025 | 0.059501975 | 1530.5 | 177.48 | 0.0594837035
| 1599 | -0.08243506 | 0.05509024 | 1599.5 | 183.221 | 0.05511108 |  |  | 1531 | -0.059034568 | 0.059465432 | 1531.5 | 177.563 | 0.0594471605
| 1600 | -0.08239337 | 0.05513193 | 1600.5 | 183.304 | 0.05515596 |  |  | 1532 | -0.059071111 | 0.059428889 | 1532.5 | 177.647 | 0.0594112345
| 1601 | -0.0823453 | 0.05518 | 1601.5 | 183.387 | 0.05520361 |  |  | 1533 | -0.05910642 | 0.05939358 | 1533.5 | 177.73 | 0.0593777775
| 1602 | -0.08229807 | 0.05522723 | 1602.5 | 183.471 | 0.05525024 |  |  | 1534 | -0.059138025 | 0.059361975 | 1534.5 | 177.813 | 0.0593389505
| 1603 | -0.08225205 | 0.05527325 | 1603.5 | 183.554 | 0.05529566 |  |  | 1535 | -0.059184074 | 0.059315926 | 1535.5 | 177.896 | 0.059295432
| 1604 | -0.08220723 | 0.05531807 | 1604.5 | 183.638 | 0.05533729 |  |  | 1536 | -0.059225062 | 0.059274938 | 1536.5 | 177.98 | 0.059252901
| 1605 | -0.0821688 | 0.05535651 | 1605.5 | 183.721 | 0.05537518 |  |  | 1537 | -0.059269136 | 0.059230864 | 1537.5 | 178.063 | 0.059201605
| 1606 | -0.08213145 | 0.05539386 | 1606.5 | 183.804 | 0.05541114 |  |  | 1538 | -0.059327654 | 0.059172346 | 1538.5 | 178.146 | 0.059142284
| 1607 | -0.08209687 | 0.05542843 | 1607.5 | 183.888 | 0.05543392 |  |  | 1539 | -0.059387778 | 0.059112222 | 1539.5 | 178.23 | 0.059089074
| 1608 | -0.0820859 | 0.0554394 | 1608.5 | 183.971 | 0.05544651 |  |  | 1540 | -0.059434074 | 0.059065926 | 1540.5 | 178.313 | 0.0590394445
| 1609 | -0.08207169 | 0.05545361 | 1609.5 | 184.054 | 0.05546163 |  |  | 1541 | -0.059487037 | 0.059012963 | 1541.5 | 178.396 | 0.0589779015
| 1610 | -0.08205566 | 0.05546964 | 1610.5 | 184.138 | 0.05547801 |  |  | 1542 | -0.05955716 | 0.05894284 | 1542.5 | 178.48 | 0.058904815
| 1611 | -0.08203892 | 0.05548639 | 1611.5 | 184.221 | 0.05549428 |  |  | 1543 | -0.05963321 | 0.05886679 | 1543.5 | 178.563 | 0.058832037
| 1612 | -0.08202313 | 0.05550217 | 1612.5 | 184.304 | 0.05551434 |  |  | 1544 | -0.059702716 | 0.058797284 | 1544.5 | 178.646 | 0.0587637655
| 1613 | -0.0819988 | 0.05552651 | 1613.5 | 184.388 | 0.05554054 |  |  | 1545 | -0.059769753 | 0.058730247 | 1545.5 | 178.73 | 0.058695679
| 1614 | -0.08197072 | 0.05555458 | 1614.5 | 184.471 | 0.0555688 |  |  | 1546 | -0.059838889 | 0.058661111 | 1546.5 | 178.813 | 0.0586260495
| 1615 | -0.08194229 | 0.05558301 | 1615.5 | 184.554 | 0.05560398 |  |  | 1547 | -0.059909012 | 0.058590988 | 1547.5 | 178.896 | 0.0585511115
| 1616 | -0.08190036 | 0.05562494 | 1616.5 | 184.638 | 0.05563813 |  |  | 1548 | -0.059988765 | 0.058511235 | 1548.5 | 178.979 | 0.058462531
| 1617 | -0.08187398 | 0.05565133 | 1617.5 | 184.721 | 0.05566283 |  |  | 1549 | -0.060086173 | 0.058413827 | 1549.5 | 179.063 | 0.058357963
| 1618 | -0.08185096 | 0.05567434 | 1618.5 | 184.804 | 0.05568687 |  |  | 1550 | -0.060197901 | 0.058302099 | 1550.5 | 179.146 | 0.058245988
| 1619 | -0.0818259 | 0.0556994 | 1619.5 | 184.888 | 0.05570705 |  |  | 1551 | -0.060310123 | 0.058189877 | 1551.5 | 179.229 | 0.0581183955
| 1620 | -0.0818106 | 0.0557147 | 1620.5 | 184.971 | 0.05572542 |  |  | 1552 | -0.060453086 | 0.058046914 | 1552.5 | 179.313 | 0.057987099
| 1621 | -0.08178916 | 0.05573614 | 1621.5 | 185.054 | 0.05574849 |  |  | 1553 | -0.060572716 | 0.057927284 | 1553.5 | 179.396 | 0.057862963
| 1622 | -0.08176446 | 0.05576084 | 1622.5 | 185.138 | 0.05577283 |  |  | 1554 | -0.060701358 | 0.057798642 | 1554.5 | 179.479 | 0.057706173
| 1623 | -0.08174048 | 0.05578482 | 1623.5 | 185.221 | 0.05579633 |  |  | 1555 | -0.060886296 | 0.057613704 | 1555.5 | 179.562 | 0.0576045065
| 1624 | -0.08171747 | 0.05580783 | 1624.5 | 185.304 | 0.05581873 |  |  | 1556 | -0.060904691 | 0.057595309 | 1556.5 | 179.646 | 0.057565741
| 1625 | -0.08169566 | 0.05582964 | 1625.5 | 185.388 | 0.05584241 |  |  | 1557 | -0.060963827 | 0.057536173 | 1557.5 | 179.729 | 0.057507346
| 1626 | -0.08167012 | 0.05585518 | 1626.5 | 185.471 | 0.05587066 |  |  | 1558 | -0.061021481 | 0.057478519 | 1558.5 | 179.812 | 0.057452593
| 1627 | -0.08163916 | 0.05588614 | 1627.5 | 185.554 | 0.05590229 |  |  | 1559 | -0.061073333 | 0.057426667 | 1559.5 | 179.896 | 0.0574224075
| 1628 | -0.08160687 | 0.05591843 | 1628.5 | 185.638 | 0.05593699 |  |  | 1560 | -0.061081852 | 0.057418148 | 1560.5 | 179.979 | 0.057407037
| 1629 | -0.08156976 | 0.05595554 | 1629.5 | 185.721 | 0.05597452 |  |  | 1561 | -0.061104074 | 0.057395926 | 1561.5 | 180.062 | 0.057388457
| 1630 | -0.08153181 | 0.05599349 | 1630.5 | 185.804 | 0.05600934 |  |  | 1562 | -0.061119012 | 0.057380988 | 1562.5 | 180.146 | 0.0573776545
| 1631 | -0.08150012 | 0.05602518 | 1631.5 | 185.888 | 0.05604325 |  |  | 1563 | -0.061125679 | 0.057374321 | 1563.5 | 180.229 | 0.057381543
| 1632 | -0.08146398 | 0.05606133 | 1632.5 | 185.971 | 0.05607747 |  |  | 1564 | -0.061111235 | 0.057388765 | 1564.5 | 180.312 | 0.057388333
| 1633 | -0.08143169 | 0.05609361 | 1633.5 | 186.054 | 0.05611108 |  |  | 1565 | -0.061112099 | 0.057387901 | 1565.5 | 180.396 | 0.057389691
| 1634 | -0.08139675 | 0.05612855 | 1634.5 | 186.138 | 0.05614699 |  |  | 1566 | -0.061108519 | 0.057391481 | 1566.5 | 180.479 | 0.057397469
| 1635 | -0.08135988 | 0.05616542 | 1635.5 | 186.221 | 0.05617169 |  |  | 1567 | -0.061096543 | 0.057403457 | 1567.5 | 180.562 | 0.0574146295
| 1636 | -0.08134735 | 0.05617795 | 1636.5 | 186.304 | 0.05618735 |  |  | 1568 | -0.061074198 | 0.057425802 | 1568.5 | 180.646 | 0.057439074
| 1637 | -0.08132855 | 0.05619675 | 1637.5 | 186.388 | 0.05621241 |  |  | 1569 | -0.061047654 | 0.057452346 | 1569.5 | 180.729 | 0.0574710495
| 1638 | -0.08129723 | 0.05622807 | 1638.5 | 186.471 | 0.0562459 |  |  | 1570 | -0.061010247 | 0.057489753 | 1570.5 | 180.812 | 0.0575078395
| 1639 | -0.08126157 | 0.05626373 | 1639.5 | 186.554 | 0.05627578 |  |  | 1571 | -0.060974074 | 0.057525926 | 1571.5 | 180.896 | 0.057546543
| 1640 | -0.08123747 | 0.05628783 | 1640.5 | 186.638 | 0.05630127 |  |  | 1572 | -0.06093284 | 0.05756716 | 1572.5 | 180.979 | 0.057587222
| 1641 | -0.0812106 | 0.0563147 | 1641.5 | 186.721 | 0.05632982 |  |  | 1573 | -0.060892716 | 0.057607284 | 1573.5 | 181.062 | 0.057626173
| 1642 | -0.08118036 | 0.05634494 | 1642.5 | 186.804 | 0.05635867 |  |  | 1574 | -0.060854938 | 0.057645062 | 1574.5 | 181.146 | 0.057664753
| 1643 | -0.08115289 | 0.05637241 | 1643.5 | 186.888 | 0.05638542 |  |  | 1575 | -0.060815556 | 0.057684444 | 1575.5 | 181.229 | 0.057703148
| 1644 | -0.08112687 | 0.05639843 | 1644.5 | 186.971 | 0.05640633 |  |  | 1576 | -0.060778148 | 0.057721852 | 1576.5 | 181.312 | 0.0577433335
| 1645 | -0.08111108 | 0.05641422 | 1645.5 | 187.054 | 0.05641892 |  |  | 1577 | -0.060735185 | 0.057764815 | 1577.5 | 181.396 | 0.0577867285
| 1646 | -0.08110169 | 0.05642361 | 1646.5 | 187.138 | 0.05642753 |  |  | 1578 | -0.060691358 | 0.057808642 | 1578.5 | 181.479 | 0.0578296295
| 1647 | -0.08109386 | 0.05643145 | 1647.5 | 187.221 | 0.05642584 |  |  | 1579 | -0.060649383 | 0.057850617 | 1579.5 | 181.562 | 0.057881543
| 1648 | -0.08110506 | 0.05642024 | 1648.5 | 187.304 | 0.05642078 |  |  | 1580 | -0.060587531 | 0.057912469 | 1580.5 | 181.646 | 0.057935
| 1649 | -0.08110398 | 0.05642133 | 1649.5 | 187.388 | 0.05642331 |  |  | 1581 | -0.060542469 | 0.057957531 | 1581.5 | 181.729 | 0.0579796915
| 1650 | -0.0811 | 0.0564253 | 1650.5 | 187.471 | 0.05642825 |  |  | 1582 | -0.060498148 | 0.058001852 | 1582.5 | 181.812 | 0.0580269135
| 1651 | -0.0810941 | 0.0564312 | 1651.5 | 187.554 | 0.05643271 |  |  | 1583 | -0.060448025 | 0.058051975 | 1583.5 | 181.896 | 0.058072654
| 1652 | -0.08109108 | 0.05643422 | 1652.5 | 187.638 | 0.05643723 |  |  | 1584 | -0.060406667 | 0.058093333 | 1584.5 | 181.979 | 0.0581209875
| 1653 | -0.08108506 | 0.05644024 | 1653.5 | 187.721 | 0.05644416 |  |  | 1585 | -0.060351358 | 0.058148642 | 1585.5 | 182.063 | 0.058172778
| 1654 | -0.08107723 | 0.05644807 | 1654.5 | 187.804 | 0.0564509 |  |  | 1586 | -0.060303086 | 0.058196914 | 1586.5 | 182.146 | 0.058221667
| 1655 | -0.08107157 | 0.05645373 | 1655.5 | 187.888 | 0.05645675 |  |  | 1587 | -0.06025358 | 0.05824642 | 1587.5 | 182.229 | 0.058278457
| 1656 | -0.08106554 | 0.05645976 | 1656.5 | 187.971 | 0.05646253 |  |  | 1588 | -0.060189506 | 0.058310494 | 1588.5 | 182.313 | 0.058335062
| 1657 | -0.08106 | 0.0564653 | 1657.5 | 188.054 | 0.05646566 |  |  | 1589 | -0.06014037 | 0.05835963 | 1589.5 | 182.396 | 0.0583824695
| 1658 | -0.08105928 | 0.05646602 | 1658.5 | 188.138 | 0.05646157 |  |  | 1590 | -0.060094691 | 0.058405309 | 1590.5 | 182.479 | 0.0584349385
| 1659 | -0.08106819 | 0.05645711 | 1659.5 | 188.221 | 0.0564488 |  |  | 1591 | -0.060035432 | 0.058464568 | 1591.5 | 182.563 | 0.0584966665
| 1660 | -0.08108482 | 0.05644048 | 1660.5 | 188.304 | 0.05643512 |  |  | 1592 | -0.059971235 | 0.058528765 | 1592.5 | 182.646 | 0.058552716
| 1661 | -0.08109554 | 0.05642976 | 1661.5 | 188.388 | 0.05642886 |  |  | 1593 | -0.059923333 | 0.058576667 | 1593.5 | 182.729 | 0.0585992595
| 1662 | -0.08109735 | 0.05642795 |  | 188.471 |  |  |  | 1594 | -0.059878148 | 0.058621852 | 1594.5 | 182.813 | 0.058637037
[9 empty] | 1595 | -0.059847778 | 0.058652222 | 1595.5 | 182.896 | 0.058683148
[9 empty] | 1596 | -0.059785926 | 0.058714074 | 1596.5 | 182.979 | 0.0587477775
[9 empty] | 1597 | -0.059718519 | 0.058781481 | 1597.5 | 183.063 | 0.0588087035
[9 empty] | 1598 | -0.059664074 | 0.058835926 | 1598.5 | 183.146 | 0.0588535185
[9 empty] | 1599 | -0.059628889 | 0.058871111 | 1599.5 | 183.229 | 0.058916852
[9 empty] | 1600 | -0.059537407 | 0.058962593 | 1600.5 | 183.313 | 0.058988025
[9 empty] | 1601 | -0.059486543 | 0.059013457 | 1601.5 | 183.396 | 0.059027716
[9 empty] | 1602 | -0.059458025 | 0.059041975 | 1602.5 | 183.479 | 0.0590512345
[9 empty] | 1603 | -0.059439506 | 0.059060494 | 1603.5 | 183.563 | 0.059053827
[9 empty] | 1604 | -0.05945284 | 0.05904716 | 1604.5 | 183.646 | 0.0590535185
[9 empty] | 1605 | -0.059440123 | 0.059059877 | 1605.5 | 183.729 | 0.059072778
[9 empty] | 1606 | -0.059414321 | 0.059085679 | 1606.5 | 183.813 | 0.0591012345
[9 empty] | 1607 | -0.05938321 | 0.05911679 | 1607.5 | 183.896 | 0.059139321
[9 empty] | 1608 | -0.059338148 | 0.059161852 | 1608.5 | 183.979 | 0.0591808645
[9 empty] | 1609 | -0.059300123 | 0.059199877 | 1609.5 | 184.063 | 0.059220679
[9 empty] | 1610 | -0.059258519 | 0.059241481 | 1610.5 | 184.146 | 0.0592619135
[9 empty] | 1611 | -0.059217654 | 0.059282346 | 1611.5 | 184.229 | 0.059303395
[9 empty] | 1612 | -0.059175556 | 0.059324444 | 1612.5 | 184.313 | 0.059339753
[9 empty] | 1613 | -0.059144938 | 0.059355062 | 1613.5 | 184.396 | 0.059367037
[9 empty] | 1614 | -0.059120988 | 0.059379012 | 1614.5 | 184.479 | 0.059391728
[9 empty] | 1615 | -0.059095556 | 0.059404444 | 1615.5 | 184.563 | 0.059410123
[9 empty] | 1616 | -0.059084198 | 0.059415802 | 1616.5 | 184.646 | 0.059423395
[9 empty] | 1617 | -0.059069012 | 0.059430988 | 1617.5 | 184.729 | 0.0594391975
[9 empty] | 1618 | -0.059052593 | 0.059447407 | 1618.5 | 184.813 | 0.0594555555
[9 empty] | 1619 | -0.059036296 | 0.059463704 | 1619.5 | 184.896 | 0.0594738275
[9 empty] | 1620 | -0.059016049 | 0.059483951 | 1620.5 | 184.979 | 0.0594938275
[9 empty] | 1621 | -0.058996296 | 0.059503704 | 1621.5 | 185.063 | 0.059512346
[9 empty] | 1622 | -0.058979012 | 0.059520988 | 1622.5 | 185.146 | 0.059530926
[9 empty] | 1623 | -0.058959136 | 0.059540864 | 1623.5 | 185.229 | 0.059561605
[9 empty] | 1624 | -0.058917654 | 0.059582346 | 1624.5 | 185.313 | 0.059605247
[9 empty] | 1625 | -0.058871852 | 0.059628148 | 1625.5 | 185.396 | 0.0596562345
[9 empty] | 1626 | -0.058815679 | 0.059684321 | 1626.5 | 185.48 | 0.059713395
[9 empty] | 1627 | -0.058757531 | 0.059742469 | 1627.5 | 185.563 | 0.059769753
[9 empty] | 1628 | -0.058702963 | 0.059797037 | 1628.5 | 185.646 | 0.059819506
[9 empty] | 1629 | -0.058658025 | 0.059841975 | 1629.5 | 185.73 | 0.059865432
[9 empty] | 1630 | -0.058611111 | 0.059888889 | 1630.5 | 185.813 | 0.0599179015
[9 empty] | 1631 | -0.058553086 | 0.059946914 | 1631.5 | 185.896 | 0.0599572225
[9 empty] | 1632 | -0.058532469 | 0.059967531 | 1632.5 | 185.98 | 0.0599819755
[9 empty] | 1633 | -0.05850358 | 0.05999642 | 1633.5 | 186.063 | 0.0600171605
[9 empty] | 1634 | -0.058462099 | 0.060037901 | 1634.5 | 186.146 | 0.0600646295
[9 empty] | 1635 | -0.058408642 | 0.060091358 | 1635.5 | 186.23 | 0.060112963
[9 empty] | 1636 | -0.058365432 | 0.060134568 | 1636.5 | 186.313 | 0.0601578395
[9 empty] | 1637 | -0.058318889 | 0.060181111 | 1637.5 | 186.396 | 0.060201605
[9 empty] | 1638 | -0.058277901 | 0.060222099 | 1638.5 | 186.48 | 0.060234321
[9 empty] | 1639 | -0.058253457 | 0.060246543 | 1639.5 | 186.563 | 0.060255617
[9 empty] | 1640 | -0.058235309 | 0.060264691 | 1640.5 | 186.646 | 0.0602814815
[9 empty] | 1641 | -0.058201728 | 0.060298272 | 1641.5 | 186.73 | 0.0603099385
[9 empty] | 1642 | -0.058178395 | 0.060321605 | 1642.5 | 186.813 | 0.0603314815
[9 empty] | 1643 | -0.058158642 | 0.060341358 | 1643.5 | 186.896 | 0.060355864
[9 empty] | 1644 | -0.05812963 | 0.06037037 | 1644.5 | 186.98 | 0.0603795675
[9 empty] | 1645 | -0.058111235 | 0.060388765 | 1645.5 | 187.063 | 0.0604011725
[9 empty] | 1646 | -0.05808642 | 0.06041358 | 1646.5 | 187.146 | 0.0604325305
[9 empty] | 1647 | -0.058048519 | 0.060451481 | 1647.5 | 187.23 | 0.0604629625
[9 empty] | 1648 | -0.058025556 | 0.060474444 | 1648.5 | 187.313 | 0.0604896295
[9 empty] | 1649 | -0.057995185 | 0.060504815 | 1649.5 | 187.396 | 0.0605226545
[9 empty] | 1650 | -0.057959506 | 0.060540494 | 1650.5 | 187.48 | 0.060557963
[9 empty] | 1651 | -0.057924568 | 0.060575432 | 1651.5 | 187.563 | 0.0605891975
[9 empty] | 1652 | -0.057897037 | 0.060602963 | 1652.5 | 187.646 | 0.060616111
[9 empty] | 1653 | -0.057870741 | 0.060629259 | 1653.5 | 187.73 | 0.0606451235
[9 empty] | 1654 | -0.057839012 | 0.060660988 | 1654.5 | 187.813 | 0.0606724075
[9 empty] | 1655 | -0.057816173 | 0.060683827 | 1655.5 | 187.896 | 0.060702469
[9 empty] | 1656 | -0.057778889 | 0.060721111 | 1656.5 | 187.98 | 0.060734815
[9 empty] | 1657 | -0.057751481 | 0.060748519 | 1657.5 | 188.063 | 0.0607624695
[9 empty] | 1658 | -0.05772358 | 0.06077642 | 1658.5 | 188.146 | 0.0607846915
[9 empty] | 1659 | -0.057707037 | 0.060792963 | 1659.5 | 188.23 | 0.060810864
[9 empty] | 1660 | -0.057671235 | 0.060828765 | 1660.5 | 188.313 | 0.0608425925
[9 empty] | 1661 | -0.05764358 | 0.06085642 | 1661.5 | 188.396 | 0.060870494
[9 empty] | 1662 | -0.057615432 | 0.060884568 | 1662.5 | 188.48 | 0.060896173
[9 empty] | 1663 | -0.057592222 | 0.060907778 | 1663.5 | 188.563 | 0.060927346
[9 empty] | 1664 | -0.057553086 | 0.060946914 | 1664.5 | 188.646 | 0.060957963
[9 empty] | 1665 | -0.057530988 | 0.060969012 | 1665.5 | 188.73 | 0.060978333
[9 empty] | 1666 | -0.057512346 | 0.060987654 | 1666.5 | 188.813 | 0.060990679
[9 empty] | 1667 | -0.057506296 | 0.060993704 | 1667.5 | 188.896 | 0.0609967285
[9 empty] | 1668 | -0.057500247 | 0.060999753 | 1668.5 | 188.98 | 0.0609994445
[9 empty] | 1669 | -0.057500864 | 0.060999136 | 1669.5 | 189.063 | 0.0610017285
[9 empty] | 1670 | -0.057495679 | 0.061004321 |  | 189.146